## train
ProType | ProConc (ppm) | Mem Type | MemSize (micron) | MF/UF | MemShape | CFV (m/s) | TMP (bar) | pH | Salt | Temp (℃) | Steady Flux (LMH) | Rejection (%)
1 | 5000 | 11 | 0.007348509 | 0 | 0 | 0.026 | 1.38 | 6.15 | 0 | 30 | 25.92 | 100
1 | 10000 | 5 | 0.16 | 1 | 0 | 0 | 0.69 | 7.4 | 1 | 22 | 29.52 | 50
1 | 20 | 7 | 0.007348509 | 0 | 0 | 0.278 | 1 | 4.7 | 1 | 23 | 31 | 70.15193
1 | 10000 | 5 | 0.002676837 | 0 | 0 | 2 | 2 | 7 | 1 | 25 | 22.32 | 70.15193
4 | 1000 | 16 | 0.004271461 | 0 | 0 | 0 | 0.345 | 7.2 | 1 | 30 | 26.4 | 87.2
1 | 250 | 11 | 0.007348509 | 0 | 0 | 0 | 2 | 7 | 0 | 25 | 32 | 64.7
1 | 2000 | 9 | 0.2 | 1 | 0 | 0 | 0.6 | 7.7 | 1 | 27 | 160 | 34.72442
1 | 500 | 5 | 0.008424799 | 0 | 2 | 0.04 | 0.5 | 7 | 1 | 27 | 66.08 | 5.8
1 | 4000 | 13 | 0.45 | 1 | 0 | 0 | 0.14 | 7.2 | 1 | 23.5 | 1463 | 0
1 | 300 | 5 | 0.004271461 | 0 | 0 | 0 | 1 | 5.2 | 0 | 20 | 17.5 | 94
1 | 110 | 9 | 0.005817307 | 0 | 0 | 0 | 0.5 | 4.1 | 0 | 25 | 67.3808 | 68
3 | 10000 | 11 | 0.019 | 0 | 2 | 0 | 0.78 | 7 | 1 | 25 | 34 | 70.15193
1 | 2000 | 31 | 0.2 | 1 | 0 | 0 | 0.14 | 7.4 | 1 | 22 | 61.2 | 34.72442
1 | 500 | 29 | 0.008424799 | 0 | 0 | 5 | 2 | 8.2 | 1 | 20 | 43.2 | 93
1 | 50 | 9 | 0.005817307 | 0 | 0 | 0 | 0.5 | 3 | 0 | 25 | 72.2016 | 75
1 | 110 | 9 | 0.005817307 | 0 | 0 | 0 | 0.5 | 6.6 | 0 | 25 | 70.8768 | 78
1 | 1800 | 5 | 0.22 | 1 | 0 | 0 | 0.5 | 3 | 0 | 27 | 34.8 | 34.72442
1 | 1000 | 11 | 0.2 | 1 | 0 | 0.4 | 2.04 | 5.3 | 1 | 25 | 109 | 7.6
1 | 500 | 1 | 0.007348509 | 0 | 0 | 0.03 | 0.4 | 8 | 1 | 25 | 39.96 | 62
1 | 20 | 11 | 0.004897075 | 0 | 0 | 0 | 1 | 7 | 0 | 34 | 166.6667 | 70.15193
1 | 2000 | 3 | 0.22 | 1 | 0 | 0 | 0.14 | 7.4 | 1 | 22 | 71.28 | 34.72442
1 | 1000 | 2 | 0.005395772 | 0 | 0 | 0.094 | 1.5 | 6.8 | 1 | 8 | 14.58 | 100
1 | 8000 | 1 | 0.007348509 | 0 | 0 | 1 | 3 | 6.8 | 1 | 8 | 93.6 | 98
1 | 250 | 12 | 0.007348509 | 0 | 0 | 0 | 2 | 7 | 0 | 25 | 76 | 84.3
1 | 20 | 11 | 0.004897075 | 0 | 0 | 0 | 1 | 7 | 1 | 27 | 376.5397 | 70.15193
7 | 2000 | 3 | 0.45 | 1 | 0 | 0 | 0.69 | 4.7 | 1 | 23.5 | 1200 | 0
1 | 1000 | 11 | 0.2 | 1 | 0 | 0.4 | 2.04 | 5.3 | 1 | 25 | 2924 | 98.3
13 | 1000 | 22 | 0.003876677 | 0 | 0 | 0 | 3.44 | 6 | 1 | 28 | 77 | 75
1 | 2000 | 11 | 0.2 | 1 | 0 | 0 | 0.14 | 7.4 | 1 | 22 | 118.26 | 34.72442
1 | 1000 | 1 | 0.007348509 | 0 | 0 | 0.03 | 0.4 | 8 | 1 | 25 | 40.68 | 86
4 | 1000 | 21 | 0.004271461 | 0 | 0 | 0 | 3.44 | 6 | 1 | 28 | 37 | 95
1 | 2000 | 3 | 0.22 | 1 | 0 | 0 | 0.14 | 7 | 0 | 20 | 104.0102 | 34.72442
1 | 100 | 1 | 0.009282745 | 0 | 0 | 0.5 | 0.2 | 4.9 | 1 | 25 | 22 | 61
1 | 250 | 29 | 0.14 | 1 | 1 | 3.28 | 1 | 4.9 | 1 | 30 | 623.8808 | 25
1 | 500 | 1 | 0.005158276 | 0 | 0 | 0.12 | 1.4 | 6.9 | 0 | 20 | 67.7 | 98.7
1 | 1000 | 3 | 0.008958836 | 0 | 0 | 0 | 1.03 | 4 | 1 | 22 | 16.2 | 8
1 | 1000 | 5 | 0.003381421 | 0 | 0 | 0 | 2 | 7 | 1 | 27 | 60 | 70.15193
1 | 200 | 26 | 0.1 | 0 | 1 | 0 | 0.98 | 6 | 1 | 25 | 134.136 | 16
1 | 2000 | 5 | 0.16 | 1 | 0 | 0 | 0.14 | 7.4 | 1 | 22 | 41.184 | 34.72442
1 | 500 | 1 | 0.01064233 | 0 | 0 | 1.6 | 0.7 | 7 | 1 | 30 | 132.84 | 42.7
13 | 1000 | 22 | 0.004605161 | 0 | 0 | 0 | 3.44 | 6 | 1 | 28 | 80 | 73
1 | 945 | 25 | 0.14 | 1 | 1 | 7 | 1.25 | 7 | 1 | 50 | 237 | 17
1 | 1000 | 16 | 0.006484481 | 0 | 0 | 0 | 0.345 | 7.2 | 1 | 30 | 56.1 | 85.2
1 | 10 | 4 | 0.01000794 | 0 | 0 | 0 | 1 | 7 | 0 | 27 | 14 | 100
1 | 1000 | 7 | 0.0175 | 0 | 0 | 0 | 2 | 4 | 1 | 27 | 87 | 76
1 | 1000 | 3 | 0.15 | 1 | 0 | 0 | 1 | 7.4 | 0 | 27 | 75 | 34.72442
1 | 10000 | 5 | 0.002676837 | 0 | 0 | 2 | 2 | 7 | 1 | 25 | 46.8 | 70.15193
1 | 20000 | 1 | 0.007348509 | 0 | 0 | 2 | 1 | 6.8 | 1 | 8 | 87.624 | 98
1 | 10 | 3 | 0.009203857 | 0 | 0 | 0 | 1 | 9 | 1 | 20 | 124.8 | 70.15193
1 | 1000 | 11 | 0.2 | 1 | 0 | 1.5 | 2.04 | 5.3 | 1 | 25 | 200 | 5.5
1 | 100 | 23 | 0.22 | 1 | 0 | 0 | 0.344 | 5 | 1 | 20 | 92 | 34.72442
1 | 1000 | 2 | 0.009282745 | 0 | 0 | 0.094 | 0.8 | 6.8 | 1 | 8 | 66.6 | 1.45
10 | 4900 | 25 | 0.0206 | 0 | 1 | 7 | 0.36 | 7 | 1 | 50 | 13.6 | 41
1 | 50 | 5 | 0.005817307 | 0 | 0 | 0.1 | 2 | 7 | 1 | 27 | 73.7 | 70.15193
1 | 50 | 5 | 0.005817307 | 0 | 0 | 0.1 | 2 | 7 | 1 | 27 | 7.3 | 70.15193
1 | 1000 | 6 | 0.003595764 | 0 | 0 | 0 | 2 | 7 | 0 | 27 | 63 | 70.15193
1 | 50 | 9 | 0.005817307 | 0 | 0 | 0 | 0.5 | 5.7 | 0 | 25 | 64.4 | 100
1 | 500 | 1 | 0.007348509 | 0 | 0 | 0.03 | 0.2 | 8 | 1 | 25 | 36 | 79
1 | 945 | 25 | 0.0206 | 0 | 1 | 7 | 1.2 | 7 | 1 | 50 | 31.4 | 83
1 | 500 | 3 | 0.0073 | 0 | 0 | 0 | 3 | 7 | 0 | 27 | 56 | 99
1 | 100 | 1 | 0.007348509 | 0 | 0 | 0.5 | 0.5 | 4.9 | 1 | 25 | 81 | 35
10 | 4900 | 25 | 0.0206 | 0 | 1 | 7 | 0.27 | 7 | 1 | 50 | 9.5 | 28
1 | 20 | 7 | 0.007348509 | 0 | 0 | 0.278 | 1 | 3 | 1 | 23 | 178 | 70.15193
1 | 20 | 11 | 0.004897075 | 0 | 0 | 0 | 1 | 7 | 0 | 27 | 197.9365 | 70.15193
1 | 20 | 7 | 0.007348509 | 0 | 0 | 0.278 | 1 | 5.8 | 1 | 23 | 75 | 93
1 | 100 | 11 | 0.004897075 | 0 | 0 | 0.5 | 0.5 | 4.9 | 1 | 25 | 74 | 100
1 | 945 | 25 | 0.0206 | 0 | 1 | 7 | 2.2 | 7 | 1 | 50 | 45 | 87
1 | 50 | 11 | 0.2 | 1 | 0 | 0.4 | 2.04 | 5.3 | 1 | 25 | 4166 | 100
1 | 500 | 5 | 0.008424799 | 0 | 2 | 0.04 | 0.5 | 7 | 1 | 27 | 89.6 | 4.5
1 | 500 | 4 | 0.0091 | 0 | 0 | 0 | 3 | 7 | 0 | 27 | 60 | 97.7
1 | 10 | 3 | 0.009203857 | 0 | 0 | 0 | 1 | 7 | 0 | 23 | 95.2 | 85
1 | 100 | 9 | 0.2 | 1 | 0 | 0 | 0.137 | 5 | 1 | 25 | 298.8 | 34.72442
1 | 500 | 5 | 0.003381421 | 0 | 0 | 0.122 | 0.2 | 5.98 | 1 | 19 | 21.6 | 70.15193
1 | 10 | 3 | 0.009203857 | 0 | 0 | 0 | 1 | 7 | 1 | 23 | 252 | 13.3
1 | 190 | 25 | 0.0206 | 0 | 1 | 7 | 1.73 | 7 | 1 | 50 | 55 | 72
1 | 100 | 1 | 0.005817307 | 0 | 0 | 0.5 | 0.8 | 4.9 | 1 | 25 | 34 | 84
1 | 1000 | 5 | 0.45 | 1 | 0 | 0 | 0.082 | 3 | 1 | 22 | 49.7475 | 34.72442
1 | 1000 | 6 | 0.003287699 | 0 | 0 | 0 | 2.76 | 7.4 | 1 | 21 | 53 | 70.15193
1 | 1000 | 7 | 0.0175 | 0 | 0 | 0 | 2 | 4.8 | 1 | 27 | 93 | 82.5
1 | 1000 | 2 | 0.009282745 | 0 | 0 | 0.094 | 0.6 | 6.8 | 1 | 8 | 57.6 | 7.3
1 | 1000 | 2 | 0.007348509 | 0 | 0 | 0 | 1 | 7.4 | 1 | 27 | 132 | 94.7
1 | 100 | 9 | 0.22 | 1 | 0 | 0 | 0.689 | 5 | 1 | 20 | 33 | 34.72442
1 | 10000 | 5 | 0.004897075 | 0 | 0 | 2 | 2 | 7 | 1 | 25 | 68.4 | 70.15193
1 | 500 | 29 | 0.008424799 | 0 | 0 | 5 | 2 | 7.1 | 0 | 20 | 54 | 99
1 | 190 | 25 | 0.0206 | 0 | 1 | 7 | 2.7 | 7 | 1 | 50 | 75 | 84
1 | 1000 | 2 | 0.007348509 | 0 | 0 | 0.094 | 0.33 | 6.8 | 1 | 8 | 21.132 | 94.7
1 | 190 | 25 | 0.0206 | 0 | 1 | 7 | 3.2 | 7 | 1 | 50 | 85 | 88
1 | 100 | 11 | 0.2 | 1 | 0 | 1.5 | 2.04 | 5.3 | 1 | 25 | 311 | 21.7
1 | 190 | 25 | 0.0206 | 0 | 1 | 7 | 0.41 | 7 | 1 | 50 | 19 | 59
7 | 2000 | 4 | 0.45 | 1 | 0 | 0 | 0.69 | 7.2 | 1 | 23.5 | 413 | 0
1 | 2000 | 8 | 0.007360874 | 0 | 0 | 0 | 2 | 7.5 | 1 | 27 | 115 | 38.3
1 | 500 | 5 | 0.003381421 | 0 | 0 | 0.122 | 0.2 | 4.76 | 1 | 19 | 21.4 | 70.15193
9 | 1000 | 5 | 0.003381421 | 0 | 0 | 0 | 2 | 7 | 0 | 27 | 63 | 70.15193
1 | 1000 | 5 | 0.0021 | 0 | 0 | 0 | 5 | 7 | 0 | 27 | 0.7 | 98
1 | 1000 | 7 | 0.0175 | 0 | 0 | 0 | 2 | 6.8 | 1 | 27 | 114 | 80.8
1 | 20 | 7 | 0.007348509 | 0 | 0 | 0.278 | 1 | 5.8 | 1 | 23 | 85 | 70.15193
1 | 500 | 4 | 0.0075 | 0 | 0 | 0 | 3 | 7 | 0 | 27 | 65 | 99.3
1 | 20 | 7 | 0.007348509 | 0 | 0 | 0.278 | 1 | 7 | 1 | 23 | 191 | 70.15193
12 | 49000 | 5 | 0.007348509 | 0 | 0 | 3.1 | 1.1 | 6.7 | 0 | 12 | 0.6 | 70.15193
1 | 100 | 30 | 0.19 | 1 | 0 | 0.5 | 0.2 | 4.9 | 1 | 25 | 89 | 0
13 | 1000 | 15 | 0.004271461 | 0 | 0 | 0 | 0.345 | 7.2 | 1 | 30 | 19.6 | 86.2
9 | 100 | 5 | 0.003381421 | 0 | 2 | 0.04 | 0.5 | 7 | 1 | 27 | 23.2 | 10.4
1 | 20000 | 1 | 0.007348509 | 0 | 0 | 1 | 3 | 6.8 | 1 | 8 | 79.2 | 98
12 | 5 | 5 | 0.01064233 | 0 | 2 | 0.04 | 0.5 | 7 | 1 | 27 | 113.9 | 85
1 | 1000 | 4 | 0.0176 | 0 | 0 | 0 | 3.44 | 7 | 0 | 25 | 86.2 | 94
10 | 4900 | 25 | 0.0206 | 0 | 1 | 7 | 0.76 | 7 | 1 | 50 | 23 | 56
1 | 500 | 20 | 0.0112 | 0 | 0 | 0 | 2 | 7 | 0 | 27 | 85 | 98
1 | 2000 | 11 | 0.2 | 1 | 0 | 1.5 | 2.04 | 5.3 | 1 | 25 | 2860 | 98.6
1 | 1000 | 3 | 1.18 | 1 | 0 | 0 | 3 | 7.2 | 1 | 27 | 2.74 | 85
1 | 1000 | 1 | 0.007348509 | 0 | 0 | 0.03 | 0.4 | 8 | 1 | 25 | 45.72 | 88
1 | 500 | 1 | 0.004897075 | 0 | 0 | 1.6 | 0.7 | 3 | 1 | 30 | 180 | 23.5
1 | 50 | 5 | 0.01064233 | 0 | 2 | 0.04 | 0.5 | 8 | 1 | 27 | 80.92202 | 20
1 | 1500 | 1 | 0.007348509 | 0 | 0 | 0.03 | 0.4 | 8 | 1 | 25 | 25.92 | 83
14 | 1000 | 21 | 0.004271461 | 0 | 0 | 0 | 3.44 | 6 | 1 | 28 | 29 | 95.3
9 | 1000 | 6 | 0.003595764 | 0 | 0 | 0 | 2 | 7 | 1 | 27 | 197 | 70.15193
1 | 100 | 11 | 0.004897075 | 0 | 0 | 0.5 | 0.8 | 4.9 | 1 | 25 | 66 | 100
1 | 100 | 11 | 0.007348509 | 0 | 0 | 0.5 | 0.5 | 4.9 | 1 | 25 | 196 | 4
8 | 50 | 29 | 0.005817307 | 0 | 0 | 5 | 2 | 8.2 | 1 | 20 | 126 | 59
1 | 4000 | 3 | 0.45 | 1 | 0 | 0 | 0.69 | 4.7 | 1 | 23.5 | 3590 | 0
1 | 2000 | 7 | 0.006420502 | 0 | 0 | 0 | 2 | 6 | 1 | 27 | 45 | 91
1 | 100 | 1 | 0.007348509 | 0 | 0 | 0.5 | 0.8 | 4.9 | 1 | 25 | 114 | 26
1 | 1000 | 3 | 1.44 | 1 | 0 | 0 | 3 | 7.2 | 1 | 27 | 78.14 | 69
1 | 500 | 1 | 0.007348509 | 0 | 0 | 0.03 | 0.6 | 8 | 1 | 25 | 51.48 | 45
1 | 100 | 11 | 0.007348509 | 0 | 0 | 0.5 | 0.2 | 4.9 | 1 | 25 | 142 | 0
1 | 10000 | 5 | 0.002676837 | 0 | 0 | 2 | 2 | 7 | 0 | 25 | 41.18 | 70.15193
1 | 100 | 3 | 0.2 | 1 | 2 | 0 | 0.087 | 7 | 0 | 27 | 73 | 34.72442
7 | 1000 | 7 | 0.0175 | 0 | 0 | 0 | 2 | 4 | 1 | 27 | 54 | 94.5
10 | 4900 | 25 | 0.0206 | 0 | 1 | 7 | 2.2 | 7 | 1 | 50 | 45 | 59
1 | 200 | 27 | 0.1 | 0 | 1 | 0 | 0.98 | 4 | 1 | 25 | 73.584 | 3.5
1 | 945 | 25 | 0.0206 | 0 | 1 | 7 | 0.27 | 7 | 1 | 50 | 9.5 | 82
1 | 945 | 25 | 0.14 | 1 | 1 | 7 | 0.5 | 7 | 1 | 50 | 140 | 10
1 | 8000 | 1 | 0.007348509 | 0 | 0 | 1 | 2 | 6.8 | 1 | 8 | 93.6 | 98
10 | 4900 | 25 | 0.0206 | 0 | 1 | 7 | 0.33 | 7 | 1 | 50 | 11.5 | 41
1 | 110 | 9 | 0.005817307 | 0 | 0 | 0 | 0.5 | 3 | 0 | 25 | 70.8768 | 87
1 | 4000 | 13 | 0.45 | 1 | 0 | 0 | 0.14 | 4.7 | 1 | 23.5 | 1790 | 0
1 | 1000 | 7 | 0.0175 | 0 | 0 | 0 | 2 | 7.5 | 1 | 27 | 146 | 40
1 | 100 | 1 | 0.005817307 | 0 | 0 | 0.5 | 0.2 | 4.9 | 1 | 25 | 12.5 | 91.5
1 | 200 | 26 | 0.1 | 0 | 1 | 0 | 0.98 | 5 | 1 | 25 | 114.696 | 16
1 | 1000 | 9 | 0.2 | 1 | 0 | 0 | 0.344 | 5 | 1 | 25 | 72 | 34.72442
1 | 1000 | 18 | 0.0286 | 0 | 0 | 0 | 2 | 7.4 | 1 | 27 | 56 | 93.4
11 | 1000 | 16 | 0.00561432 | 0 | 0 | 0 | 0.345 | 7.2 | 1 | 30 | 58.6 | 82.2
1 | 500 | 1 | 0.007348509 | 0 | 0 | 0.03 | 0.4 | 8 | 1 | 25 | 49.68 | 79
1 | 500 | 4 | 0.0095 | 0 | 0 | 0 | 3 | 7 | 0 | 27 | 61 | 99.1
1 | 50 | 5 | 0.007348509 | 0 | 0 | 0 | 0.01 | 6 | 1 | 25 | 80.92202 | 18.1
1 | 20 | 7 | 0.007348509 | 0 | 0 | 0.278 | 1 | 5.8 | 1 | 23 | 32 | 70.15193
1 | 50 | 9 | 0.005817307 | 0 | 0 | 0 | 0.5 | 4.1 | 0 | 25 | 69.6992 | 96
1 | 1000 | 7 | 0.0175 | 0 | 0 | 0 | 2 | 4.8 | 1 | 27 | 105 | 58.8
1 | 4000 | 3 | 0.22 | 1 | 0 | 0 | 0.14 | 7 | 0 | 20 | 74.29299 | 34.72442
1 | 10000 | 5 | 0.16 | 1 | 0 | 0 | 0.69 | 7.4 | 1 | 22 | 36.72 | 50
1 | 8000 | 1 | 0.007348509 | 0 | 0 | 2 | 1 | 6.8 | 1 | 22 | 162 | 98
1 | 1000 | 11 | 0.007348509 | 0 | 0 | 0 | 1.4 | 7 | 1 | 23 | 201 | 70.15193
1 | 110 | 9 | 0.005817307 | 0 | 0 | 0 | 0.5 | 5.7 | 0 | 25 | 60.5728 | 57.1
1 | 4000 | 13 | 0.45 | 1 | 0 | 0 | 0.69 | 4.7 | 1 | 23.5 | 7464 | 0
1 | 50 | 5 | 0.007348509 | 0 | 0 | 0 | 0.01 | 6 | 0 | 25 | 80.92202 | 43.58
1 | 50 | 3 | 0.00802804 | 0 | 2 | 0.04 | 0.5 | 7 | 0 | 25 | 20 | 30
1 | 10 | 3 | 0.009203857 | 0 | 0 | 0 | 1 | 7 | 0 | 20 | 72 | 70.15193
10 | 4900 | 25 | 0.0206 | 0 | 1 | 7 | 2.8 | 7 | 1 | 50 | 53 | 63
1 | 2.5 | 5 | 0.26 | 1 | 0 | 0 | 1 | 8.1 | 1 | 27 | 623.8808 | 40
1 | 1000 | 4 | 0.0192 | 0 | 0 | 0 | 3.44 | 7 | 0 | 25 | 120.4 | 85
1 | 200 | 26 | 0.1 | 0 | 1 | 0 | 0.98 | 7 | 1 | 25 | 159.6024 | 5
9 | 1000 | 5 | 0.003381421 | 0 | 0 | 0 | 2 | 4.7 | 0 | 27 | 63 | 70.15193
1 | 10 | 3 | 0.009203857 | 0 | 0 | 0 | 1 | 7 | 1 | 20 | 189 | 70.15193
1 | 10 | 3 | 0.009203857 | 0 | 0 | 0 | 1 | 7 | 1 | 23 | 48 | 96
1 | 2000 | 8 | 0.007360874 | 0 | 0 | 0 | 2 | 4 | 1 | 27 | 63 | 78.4
8 | 50 | 29 | 0.008424799 | 0 | 0 | 5 | 2 | 8.2 | 1 | 20 | 180 | 39
1 | 20 | 4 | 0.0468 | 0 | 0 | 0 | 1 | 3 | 0 | 27 | 219.81 | 89.2
1 | 10000 | 28 | 0.005817307 | 0 | 1 | 3 | 2 | 7 | 0 | 25 | 84 | 70.15193
1 | 50 | 5 | 0.005817307 | 0 | 0 | 0.1 | 2 | 7 | 1 | 27 | 26.2 | 70.15193
4 | 400 | 9 | 0.2 | 1 | 0 | 0 | 0.14 | 7.4 | 1 | 22 | 62.160068 | 34.72442
1 | 500 | 4 | 0.0085 | 0 | 0 | 0 | 3 | 7 | 0 | 27 | 61 | 98.3
1 | 20 | 7 | 0.007348509 | 0 | 0 | 0.278 | 1 | 3 | 1 | 23 | 180 | 70.15193
1 | 20 | 11 | 0.2 | 1 | 0 | 1.5 | 2.04 | 5.3 | 1 | 25 | 245 | 51.44
10 | 980 | 25 | 0.0206 | 0 | 1 | 7 | 2.2 | 7 | 1 | 50 | 64 | 39
1 | 50 | 5 | 0.007348509 | 0 | 0 | 0 | 0.01 | 6 | 1 | 25 | 80.92202 | 10.1
1 | 200 | 26 | 0.1 | 0 | 1 | 0 | 0.98 | 4.5 | 1 | 25 | 138.996 | 10
4 | 1000 | 22 | 0.003876677 | 0 | 0 | 0 | 3.44 | 6 | 1 | 28 | 66 | 81
11 | 1000 | 16 | 0.00561432 | 0 | 0 | 0 | 0.345 | 7.2 | 1 | 30 | 31.2 | 84.5
1 | 100 | 11 | 0.004897075 | 0 | 0 | 0.5 | 0.2 | 4.9 | 1 | 25 | 36 | 100
1 | 945 | 25 | 0.0206 | 0 | 1 | 7 | 0.33 | 7 | 1 | 50 | 11.5 | 82
1 | 945 | 25 | 0.0206 | 0 | 1 | 7 | 2.8 | 7 | 1 | 50 | 53 | 90
1 | 100 | 13 | 0.45 | 1 | 0 | 0 | 0.69 | 7.2 | 1 | 23.5 | 7200 | 0
1 | 1000 | 5 | 0.003381421 | 0 | 0 | 0 | 2 | 10.4 | 0 | 27 | 57 | 70.15193
12 | 20 | 5 | 0.01064233 | 0 | 2 | 0.04 | 0.5 | 8 | 1 | 27 | 80.92202 | 99
5 | 1000 | 23 | 0.02 | 0 | 0 | 0.476 | 0.05 | 7.4 | 1 | 25 | 8.64 | 100
1 | 500 | 11 | 0.2 | 1 | 0 | 1.5 | 2.04 | 5.3 | 1 | 25 | 3180 | 95.2
1 | 1000 | 6 | 0.004586457 | 0 | 0 | 0.287 | 3.5 | 7 | 1 | 22 | 22 | 97.5
1 | 1000 | 17 | 0.0245 | 0 | 0 | 0 | 2 | 7.4 | 1 | 27 | 28 | 96.3
1 | 1000 | 24 | 0.04 | 0 | 1 | 2 | 7 | 4.8 | 1 | 27 | 47.16 | 81
1 | 10000 | 5 | 0.16 | 1 | 0 | 0 | 0.69 | 7.4 | 0 | 22 | 82.8 | 50
1 | 1000 | 3 | 0.008958836 | 0 | 0 | 0 | 1.03 | 4.7 | 1 | 22 | 13.75 | 94
1 | 1000 | 3 | 0.008958836 | 0 | 0 | 0 | 1.03 | 4 | 1 | 22 | 20.7 | 89
10 | 4900 | 25 | 0.0206 | 0 | 1 | 7 | 0.5 | 7 | 1 | 50 | 17.7 | 55
1 | 2000 | 23 | 0.2 | 1 | 0 | 0 | 0.14 | 7.4 | 1 | 22 | 88.2 | 34.72442
1 | 250 | 29 | 0.14 | 1 | 1 | 3.28 | 1 | 5 | 0 | 30 | 623.8808 | 95.6
1 | 500 | 20 | 0.0136 | 0 | 0 | 0 | 2 | 7 | 0 | 27 | 106 | 98
1 | 20000 | 1 | 0.007348509 | 0 | 0 | 1 | 2 | 6.8 | 1 | 8 | 79.2 | 98
1 | 190 | 25 | 0.0206 | 0 | 1 | 7 | 0.25 | 7 | 1 | 50 | 10 | 32
1 | 5000 | 11 | 0.2 | 1 | 0 | 0.4 | 2.04 | 5.3 | 1 | 25 | 844 | 99.4
1 | 1000 | 5 | 0.003381421 | 0 | 0 | 0 | 2 | 7 | 1 | 27 | 57 | 70.15193
12 | 5 | 5 | 0.01064233 | 0 | 2 | 0.04 | 0.5 | 7 | 0 | 27 | 131.75 | 65
1 | 1000 | 9 | 0.1 | 0 | 0 | 0 | 0.345 | 5 | 0 | 25 | 53.1 | 70.15193
1 | 1000 | 5 | 0.0127 | 0 | 0 | 0 | 5 | 7 | 0 | 27 | 17 | 98
10 | 980 | 25 | 0.0206 | 0 | 1 | 7 | 1.2 | 7 | 1 | 50 | 45 | 26
1 | 2000 | 9 | 0.2 | 1 | 0 | 0 | 0.14 | 7.4 | 1 | 22 | 37.61278 | 34.72442
1 | 8000 | 3 | 0.22 | 1 | 0 | 0 | 0.14 | 7 | 0 | 20 | 173.3503 | 34.72442
1 | 110 | 9 | 0.005817307 | 0 | 0 | 0 | 0.5 | 4.7 | 0 | 25 | 64.032 | 30.7
1 | 20 | 7 | 0.007348509 | 0 | 0 | 0.278 | 1 | 3 | 1 | 23 | 85 | 70.15193
1 | 6000 | 5 | 0.1 | 0 | 0 | 0.3 | 1 | 7 | 0 | 20 | 114.835 | 70.15193
1 | 1000 | 6 | 0.003595764 | 0 | 0 | 0 | 2 | 7 | 1 | 27 | 174 | 70.15193
1 | 80 | 9 | 0.005817307 | 0 | 0 | 0 | 0.5 | 5.7 | 0 | 25 | 61.824 | 56.6
1 | 20 | 4 | 0.0468 | 0 | 0 | 0 | 1 | 4.7 | 0 | 27 | 188.778 | 89.2
2 | 1000 | 11 | 0.007348509 | 0 | 0 | 0.026 | 1.38 | 6.15 | 0 | 30 | 50.076 | 71
1 | 100 | 1 | 0.009282745 | 0 | 0 | 0.5 | 0.8 | 4.9 | 1 | 25 | 76 | 7
1 | 1000 | 2 | 0.007348509 | 0 | 0 | 0.094 | 0.9 | 6.8 | 1 | 8 | 33.12 | 98.8
1 | 20 | 7 | 0.007348509 | 0 | 0 | 0.139 | 1 | 5.8 | 1 | 23 | 51.4 | 70.15193
1 | 30 | 9 | 0.005817307 | 0 | 0 | 0 | 0.5 | 5.7 | 0 | 25 | 67.344 | 100
1 | 10 | 3 | 0.009203857 | 0 | 0 | 0 | 1 | 9 | 0 | 20 | 171.9 | 70.15193
1 | 10 | 3 | 0.009203857 | 0 | 0 | 0 | 1 | 3 | 1 | 20 | 57 | 70.15193
10 | 4900 | 25 | 0.14 | 1 | 1 | 7 | 0.5 | 7 | 1 | 50 | 140 | 2
1 | 500 | 1 | 0.005158276 | 0 | 0 | 0.12 | 1.4 | 4.9 | 0 | 20 | 36.7 | 53.5
10 | 4900 | 25 | 0.0206 | 0 | 1 | 7 | 1.7 | 7 | 1 | 50 | 37 | 56
1 | 2000 | 5 | 0.16 | 1 | 0 | 0 | 0.14 | 7.4 | 1 | 22 | 40.392 | 34.72442
1 | 2000 | 8 | 0.006680555 | 0 | 0 | 0 | 2 | 4 | 1 | 27 | 28 | 86
7 | 1000 | 7 | 0.0175 | 0 | 0 | 0 | 2 | 7.5 | 1 | 27 | 59 | 89.4
1 | 3000 | 5 | 0.22 | 1 | 1 | 0.01083236 | 1.5 | 6.2 | 0 | 24 | 8.7 | 92
10 | 980 | 25 | 0.0206 | 0 | 1 | 7 | 0.83 | 7 | 1 | 50 | 36 | 26
1 | 10000 | 11 | 0.2 | 1 | 0 | 1.5 | 2.04 | 5.3 | 1 | 25 | 1719 | 100
1 | 8000 | 1 | 0.007348509 | 0 | 0 | 1 | 1 | 6.8 | 1 | 22 | 129.6 | 98
1 | 8000 | 1 | 0.007348509 | 0 | 0 | 1 | 1 | 6.8 | 1 | 8 | 79.2 | 98
1 | 20 | 11 | 0.2 | 1 | 0 | 1.5 | 2.04 | 5.3 | 1 | 25 | 4859 | 98.5
1 | 40000 | 1 | 0.007348509 | 0 | 0 | 1 | 3 | 6.8 | 1 | 8 | 55.08 | 98
1 | 1000 | 2 | 0.007348509 | 0 | 0 | 0.094 | 1.35 | 6.8 | 1 | 8 | 35.64 | 95.6
1 | 1000 | 6 | 0.003595764 | 0 | 0 | 0 | 2 | 4.7 | 0 | 27 | 238 | 70.15193
1 | 50 | 5 | 0.007348509 | 0 | 0 | 0 | 0.01 | 6 | 1 | 25 | 80.92202 | 19.8
1 | 945 | 25 | 0.0206 | 0 | 1 | 7 | 0.25 | 7 | 1 | 50 | 9 | 82
1 | 1000 | 9 | 0.1 | 0 | 0 | 0 | 0.345 | 4 | 0 | 25 | 58.5 | 70.15193
7 | 2000 | 13 | 0.45 | 1 | 0 | 0 | 0.69 | 4.7 | 1 | 23.5 | 100 | 0
1 | 1000 | 2 | 0.007348509 | 0 | 0 | 0.094 | 0.6 | 6.8 | 1 | 8 | 28.8 | 97.3
1 | 2000 | 11 | 0.22 | 1 | 0 | 0 | 0.14 | 7.4 | 1 | 22 | 244.296 | 34.72442
10 | 980 | 25 | 0.0206 | 0 | 1 | 7 | 2.7 | 7 | 1 | 50 | 75 | 43
1 | 2000 | 8 | 0.006680555 | 0 | 0 | 0 | 2 | 7.5 | 1 | 27 | 75.5 | 60.5
1 | 1000 | 24 | 0.04 | 0 | 1 | 2 | 2 | 6.8 | 1 | 27 | 51.48 | 92
1 | 20000 | 1 | 0.007348509 | 0 | 0 | 1.5 | 3 | 6.8 | 1 | 8 | 100.8 | 98
1 | 10000 | 5 | 0.004897075 | 0 | 0 | 2 | 2 | 7.5 | 0 | 25 | 53.7 | 70.15193
1 | 7500 | 5 | 0.1 | 0 | 0 | 0.3 | 1 | 7 | 0 | 20 | 88.78 | 70.15193
7 | 2000 | 13 | 0.45 | 1 | 0 | 0 | 0.14 | 7.2 | 1 | 23.5 | 100 | 0
1 | 5000 | 11 | 0.2 | 1 | 0 | 1.5 | 2.04 | 5.3 | 1 | 25 | 2100 | 97.6
4 | 1000 | 16 | 0.006484481 | 0 | 0 | 0 | 0.345 | 7.2 | 1 | 30 | 101.4 | 64
1 | 500 | 1 | 0.004897075 | 0 | 0 | 1.6 | 0.7 | 7 | 1 | 30 | 105.048 | 10
1 | 20 | 7 | 0.007348509 | 0 | 0 | 0.278 | 1 | 5.8 | 1 | 23 | 177 | 70.15193
9 | 2000 | 9 | 0.2 | 1 | 0 | 0 | 0.6 | 7.7 | 1 | 27 | 370 | 34.72442
1 | 2.5 | 5 | 0.26 | 1 | 0 | 0 | 1 | 8.1 | 0 | 27 | 623.8808 | 38
1 | 500 | 5 | 0.003381421 | 0 | 0 | 0.122 | 0.2 | 5.98 | 1 | 19 | 33 | 70.15193
1 | 945 | 25 | 0.14 | 1 | 1 | 7 | 0.27 | 7 | 1 | 50 | 106 | 4.7
1 | 1000 | 3 | 0.008958836 | 0 | 0 | 0 | 1.03 | 4.7 | 1 | 22 | 16.2 | 3
1 | 50 | 5 | 0.00561432 | 0 | 2 | 0.04 | 0.5 | 7 | 0 | 25 | 27 | 50
1 | 5000 | 11 | 0.2 | 1 | 0 | 0.4 | 2.04 | 5.3 | 1 | 25 | 47 | 6.4
4 | 1000 | 22 | 0.005158276 | 0 | 0 | 0 | 3.44 | 6 | 1 | 28 | 101 | 81
1 | 500 | 20 | 0.0122 | 0 | 0 | 0 | 2 | 7 | 0 | 27 | 88 | 98
1 | 1000 | 6 | 0.005062129 | 0 | 0 | 0.287 | 3.5 | 7 | 1 | 22 | 44 | 96.6
7 | 1000 | 7 | 0.0175 | 0 | 0 | 0 | 2 | 4.8 | 1 | 27 | 43 | 96.2
1 | 100 | 11 | 0.2 | 1 | 0 | 1.5 | 2.04 | 5.3 | 1 | 25 | 3923 | 98
1 | 2.5 | 5 | 0.26 | 1 | 0 | 0 | 1 | 8.1 | 1 | 27 | 623.8808 | 34
1 | 945 | 25 | 0.14 | 1 | 1 | 7 | 1 | 7 | 1 | 50 | 216 | 18
1 | 20 | 7 | 0.007348509 | 0 | 0 | 0.278 | 1 | 7 | 1 | 23 | 196 | 70.15193
1 | 250 | 29 | 0.14 | 1 | 1 | 3.28 | 1 | 4.9 | 0 | 30 | 623.8808 | 82
1 | 1000 | 9 | 0.1 | 0 | 0 | 0 | 0.7 | 6.8 | 0 | 25 | 54.9 | 70.15193
1 | 50 | 5 | 0.007348509 | 0 | 0 | 0 | 0.01 | 6 | 1 | 25 | 80.92202 | 16.2
4 | 2000 | 9 | 0.2 | 1 | 0 | 0 | 0.14 | 7.4 | 1 | 22 | 28.506528 | 34.72442
1 | 1000 | 4 | 0.056 | 0 | 0 | 0.126 | 1 | 7 | 1 | 27 | 392 | 92
1 | 1000 | 21 | 0.004271461 | 0 | 0 | 0 | 3.44 | 6 | 1 | 28 | 19 | 97.2
1 | 1000 | 3 | 0.008958836 | 0 | 0 | 0 | 1.03 | 7 | 1 | 22 | 36 | 0
1 | 20 | 11 | 0.004897075 | 0 | 0 | 0 | 1 | 7 | 1 | 27 | 248.5714 | 53.49
1 | 1000 | 9 | 0.2 | 1 | 0 | 0 | 0.14 | 7.4 | 1 | 22 | 73.44 | 34.72442
1 | 1000 | 5 | 0.003381421 | 0 | 0 | 0 | 2 | 4.7 | 0 | 27 | 37 | 70.15193
1 | 100 | 3 | 0.2 | 1 | 0 | 0.01 | 1.72 | 7.4 | 1 | 24 | 108 | 34.72442
9 | 1000 | 6 | 0.003595764 | 0 | 0 | 0 | 2 | 7 | 1 | 27 | 77 | 70.15193
1 | 10 | 3 | 0.009203857 | 0 | 0 | 0 | 1 | 4.7 | 1 | 20 | 67.5 | 70.15193
1 | 200 | 26 | 0.1 | 0 | 1 | 0 | 0.98 | 3 | 1 | 25 | 156.492 | 0
1 | 20000 | 1 | 0.007348509 | 0 | 0 | 2 | 2 | 6.8 | 1 | 8 | 117.36 | 98
1 | 1000 | 1 | 0.007348509 | 0 | 0 | 0 | 1 | 7.4 | 1 | 27 | 116 | 99.5
1 | 1000 | 2 | 0.007348509 | 0 | 0 | 0 | 1 | 7.4 | 1 | 27 | 96 | 91.6
3 | 2000 | 9 | 0.2 | 1 | 0 | 0 | 0.14 | 7.4 | 1 | 22 | 44.54145 | 34.72442
1 | 50 | 11 | 0.22 | 1 | 0 | 0.2 | 0.1 | 7.5 | 1 | 27 | 453 | 34.72442
1 | 20 | 11 | 0.004897075 | 0 | 0 | 0 | 1 | 7 | 0 | 27 | 197.9365 | 70.15193
1 | 100 | 3 | 0.22 | 1 | 0 | 0 | 0.689 | 5 | 1 | 20 | 240 | 34.72442
9 | 2000 | 9 | 0.2 | 1 | 0 | 0 | 0.14 | 7.4 | 1 | 22 | 188.0639 | 34.72442
3 | 1000 | 11 | 0.007348509 | 0 | 0 | 0 | 0.7 | 7.4 | 1 | 27 | 40.68 | 99.4
1 | 250 | 29 | 0.14 | 1 | 1 | 3.28 | 1 | 7 | 0 | 30 | 623.8808 | 100
1 | 10000 | 11 | 0.007348509 | 0 | 0 | 0 | 0.7 | 7.4 | 1 | 27 | 42.84 | 90
1 | 10000 | 5 | 0.004897075 | 0 | 0 | 0 | 2 | 7 | 0 | 25 | 7.92 | 99
1 | 10 | 9 | 0.005817307 | 0 | 0 | 0 | 0.5 | 4.7 | 0 | 25 | 71.6128 | 100
1 | 50 | 5 | 0.007348509 | 0 | 0 | 0 | 0.01 | 6 | 1 | 25 | 80.92202 | 16.5
2 | 1000 | 9 | 0.015 | 0 | 0 | 0.026 | 1.38 | 5.2 | 0 | 30 | 3.168 | 85
7 | 1000 | 7 | 0.0175 | 0 | 0 | 0 | 2 | 6.8 | 1 | 27 | 55 | 91.8
1 | 1000 | 15 | 0.004271461 | 0 | 0 | 0 | 0.345 | 7.2 | 1 | 30 | 12.2 | 94.5
1 | 10000 | 5 | 0.1 | 0 | 0 | 0.3 | 1 | 7 | 0 | 20 | 106.15 | 70.15193
1 | 2 | 1 | 0.005528934 | 0 | 0 | 0.16 | 1.6 | 6 | 0 | 23 | 57.75 | 70.15193
1 | 1000 | 9 | 0.1 | 0 | 0 | 0 | 0.14 | 6.8 | 0 | 25 | 191.25 | 70.15193
1 | 10000 | 5 | 0.004897075 | 0 | 0 | 0 | 1 | 4 | 0 | 25 | 24 | 70.15193
10 | 4900 | 25 | 0.14 | 1 | 1 | 7 | 0.27 | 7 | 1 | 50 | 106 | 0
1 | 500 | 5 | 0.003381421 | 0 | 0 | 0.122 | 0.2 | 4.76 | 1 | 19 | 19.8 | 70.15193
1 | 10000 | 5 | 0.004897075 | 0 | 0 | 0 | 1.5 | 7 | 0 | 25 | 6.12 | 99
8 | 60 | 9 | 0.2 | 1 | 0 | 0 | 0.14 | 7.4 | 1 | 22 | 22.270725 | 34.72442
1 | 10 | 9 | 0.005817307 | 0 | 0 | 0 | 0.5 | 4.1 | 0 | 25 | 71.944 | 100
11 | 1000 | 15 | 0.004271461 | 0 | 0 | 0 | 0.345 | 7.2 | 1 | 30 | 14.4 | 92.6
1 | 20000 | 11 | 0.2 | 1 | 0 | 1.5 | 2.04 | 5.3 | 1 | 25 | 23 | 93.7
1 | 945 | 25 | 0.0206 | 0 | 1 | 7 | 0.36 | 7 | 1 | 50 | 13.6 | 82
9 | 1000 | 5 | 0.45 | 1 | 0 | 0 | 0.082 | 5 | 1 | 22 | 55.7172 | 34.72442
1 | 500 | 1 | 0.007348509 | 0 | 0 | 0.03 | 0.4 | 8 | 1 | 25 | 44.64 | 69
13 | 1000 | 21 | 0.004271461 | 0 | 0 | 0 | 3.44 | 6 | 1 | 28 | 41 | 93.5
9 | 1000 | 5 | 0.003381421 | 0 | 0 | 0 | 2 | 10.4 | 0 | 27 | 67 | 70.15193
9 | 1000 | 5 | 0.45 | 1 | 0 | 0 | 0.082 | 8.5 | 1 | 22 | 198.99 | 34.72442
1 | 250 | 12 | 0.007348509 | 0 | 0 | 0 | 2 | 7 | 0 | 25 | 44 | 80.1
1 | 100 | 1 | 0.22 | 1 | 0 | 0.01 | 1.72 | 7.4 | 1 | 24 | 12 | 34.72442
1 | 250 | 11 | 0.2 | 1 | 0 | 1.5 | 2.04 | 5.3 | 1 | 25 | 3333 | 99
1 | 100 | 23 | 0.22 | 1 | 0 | 0 | 0.689 | 7 | 1 | 20 | 120 | 34.72442
11 | 50 | 11 | 0.22 | 1 | 0 | 0.2 | 0.1 | 7.5 | 1 | 27 | 60 | 34.72442
1 | 10 | 3 | 0.009203857 | 0 | 0 | 0 | 1 | 9 | 1 | 20 | 156 | 70.15193
1 | 40000 | 1 | 0.007348509 | 0 | 0 | 1 | 1 | 6.8 | 1 | 8 | 52.2 | 98
1 | 500 | 1 | 0.007348509 | 0 | 0 | 1.6 | 0.7 | 7 | 1 | 30 | 98.28 | 16.4
2 | 1000 | 11 | 0.002676837 | 0 | 0 | 0.026 | 1.38 | 6.15 | 0 | 30 | 24.552 | 100
1 | 10 | 3 | 0.009203857 | 0 | 0 | 0 | 1 | 4.7 | 0 | 20 | 36 | 70.15193
1 | 10 | 3 | 0.009203857 | 0 | 0 | 0 | 1 | 4.7 | 1 | 20 | 27 | 70.15193
1 | 500 | 4 | 0.0077 | 0 | 0 | 0 | 3 | 7 | 0 | 27 | 70 | 100
1 | 250 | 11 | 0.2 | 1 | 0 | 1.5 | 2.04 | 5.3 | 1 | 25 | 261 | 16.8
1 | 1000 | 1 | 0.007348509 | 0 | 0 | 0.03 | 0.4 | 8 | 1 | 25 | 50.4 | 93
10 | 4900 | 25 | 0.0206 | 0 | 1 | 7 | 0.75 | 7 | 1 | 50 | 25.2 | 56
7 | 2000 | 10 | 0.6 | 1 | 0 | 0 | 0.69 | 7.2 | 1 | 23.5 | 100 | 0
1 | 1000 | 2 | 0.005395772 | 0 | 0 | 0.094 | 1 | 6.8 | 1 | 8 | 14.4 | 99.7
1 | 100 | 2 | 0.007348509 | 0 | 0 | 0.5 | 0.8 | 4.9 | 1 | 25 | 295 | 1.5
1 | 2000 | 11 | 0.2 | 1 | 0 | 1.5 | 2.04 | 5.3 | 1 | 25 | 150 | 8.4
13 | 1000 | 22 | 0.005158276 | 0 | 0 | 0 | 3.44 | 6 | 1 | 28 | 113 | 73
1 | 945 | 25 | 0.0206 | 0 | 1 | 7 | 0.5 | 7 | 1 | 50 | 17.7 | 86
1 | 20 | 7 | 0.007348509 | 0 | 0 | 0.278 | 1 | 7 | 1 | 23 | 196 | 70.15193
1 | 4000 | 3 | 0.45 | 1 | 0 | 0 | 0.14 | 7.2 | 1 | 23.5 | 585 | 0
1 | 5000 | 9 | 0.015 | 0 | 0 | 0.026 | 1.38 | 5.2 | 0 | 30 | 6.048 | 58
1 | 10 | 9 | 0.005817307 | 0 | 0 | 0 | 0.5 | 6.6 | 0 | 25 | 73.6 | 85.7
1 | 2000 | 9 | 0.2 | 1 | 0 | 0 | 0.14 | 7.4 | 1 | 22 | 12.6 | 34.72442
9 | 1000 | 6 | 0.003595764 | 0 | 0 | 0 | 2 | 4.7 | 0 | 27 | 143 | 70.15193
1 | 100 | 23 | 0.22 | 1 | 0 | 0 | 0.137 | 5 | 1 | 20 | 142 | 34.72442
13 | 1000 | 16 | 0.004271461 | 0 | 0 | 0 | 0.345 | 7.2 | 1 | 30 | 30.4 | 85.4
1 | 500 | 5 | 0.003381421 | 0 | 0 | 0.122 | 0.2 | 7.46 | 1 | 19 | 34 | 70.15193
1 | 20000 | 1 | 0.007348509 | 0 | 0 | 1.5 | 1 | 6.8 | 1 | 8 | 82.8 | 98
1 | 1000 | 24 | 0.04 | 0 | 1 | 2 | 7 | 3.8 | 1 | 27 | 28.08 | 92
1 | 500 | 5 | 0.003381421 | 0 | 0 | 0.122 | 0.2 | 4.76 | 1 | 19 | 27.2 | 70.15193
1 | 20 | 7 | 0.007348509 | 0 | 0 | 0.278 | 1 | 3 | 1 | 23 | 206 | 70.15193
10 | 4900 | 25 | 0.0206 | 0 | 1 | 7 | 2.8 | 7 | 1 | 50 | 53.5 | 64
1 | 10000 | 28 | 0.003876677 | 0 | 1 | 3 | 2 | 7 | 0 | 25 | 59.2 | 70.15193
1 | 20 | 11 | 0.004897075 | 0 | 0 | 0 | 1 | 7 | 1 | 27 | 347.5397 | 70.15193
1 | 1000 | 5 | 0.003911222 | 0 | 0 | 0 | 2.76 | 7.4 | 1 | 21 | 28 | 70.15193
1 | 1000 | 2 | 0.007348509 | 0 | 0 | 0.094 | 0.1 | 6.8 | 1 | 8 | 10.08 | 99.4
1 | 1000 | 5 | 0.45 | 1 | 0 | 0 | 0.082 | 8.5 | 1 | 22 | 59.697 | 34.72442
1 | 1000 | 23 | 0.02 | 0 | 0 | 0.476 | 0.05 | 7.4 | 1 | 25 | 36 | 1.3
1 | 8000 | 1 | 0.007348509 | 0 | 0 | 0.5 | 1 | 6.8 | 1 | 22 | 90 | 98
1 | 100 | 23 | 0.22 | 1 | 0 | 0 | 0.689 | 3 | 1 | 20 | 320 | 34.72442
1 | 20 | 11 | 0.004897075 | 0 | 0 | 0 | 1 | 7 | 0 | 27 | 199.3175 | 70.15193
1 | 1000 | 2 | 0.009282745 | 0 | 0 | 0.094 | 0.4 | 6.8 | 1 | 8 | 45 | 7.3
1 | 20 | 32 | 0.003136396 | 0 | 0 | 0.095 | 8.68 | 5.8 | 1 | 20 | 31 | 70.15193
1 | 8000 | 1 | 0.007348509 | 0 | 0 | 0.5 | 1 | 6.8 | 1 | 8 | 115.2 | 98
1 | 20 | 11 | 0.004897075 | 0 | 0 | 0 | 1 | 7 | 1 | 27 | 347.5397 | 70.15193
8 | 50 | 29 | 0.005817307 | 0 | 0 | 5 | 2 | 7.1 | 0 | 20 | 36 | 95
1 | 1000 | 3 | 0.15 | 1 | 0 | 0 | 3 | 7 | 0 | 27 | 120 | 34.72442
1 | 500 | 11 | 0.2 | 1 | 0 | 1.5 | 2.04 | 5.3 | 1 | 25 | 211 | 15.3
1 | 190 | 25 | 0.0206 | 0 | 1 | 7 | 0.83 | 7 | 1 | 50 | 36 | 65
9 | 1000 | 5 | 0.003381421 | 0 | 0 | 0 | 2 | 7 | 1 | 27 | 110 | 70.15193
1 | 1000 | 9 | 0.1 | 0 | 0 | 0 | 0.345 | 6.8 | 0 | 25 | 139.5 | 70.15193
1 | 2000 | 8 | 0.006680555 | 0 | 0 | 0 | 2 | 4.8 | 1 | 27 | 55 | 66
1 | 250 | 29 | 0.14 | 1 | 1 | 3.28 | 1 | 8 | 0 | 30 | 623.8808 | 100
1 | 1000 | 11 | 0.2 | 1 | 0 | 1.5 | 2.04 | 5.3 | 1 | 25 | 3237 | 94.7
1 | 100 | 13 | 0.45 | 1 | 0 | 0 | 0.14 | 4.7 | 1 | 23.5 | 1740 | 0
1 | 10 | 9 | 0.005817307 | 0 | 0 | 0 | 0.5 | 3 | 0 | 25 | 73.6 | 91
1 | 100 | 9 | 0.2 | 1 | 0 | 0.5 | 0.5 | 4.9 | 1 | 25 | 88 | 0
8 | 50 | 29 | 0.008424799 | 0 | 0 | 5 | 2 | 7.1 | 0 | 20 | 288 | 21
1 | 200 | 27 | 0.1 | 0 | 1 | 0 | 0.98 | 6 | 1 | 25 | 69.048 | 20
1 | 1000 | 7 | 0.0175 | 0 | 0 | 0 | 2 | 6.8 | 1 | 27 | 143 | 37
1 | 2500 | 11 | 0.2 | 1 | 0 | 0.4 | 2.04 | 5.3 | 1 | 25 | 60 | 3.5
1 | 10 | 11 | 0.2 | 1 | 0 | 1.5 | 2.04 | 5.3 | 1 | 25 | 244 | 36.2
3 | 10000 | 11 | 0.019 | 0 | 2 | 0 | 0.78 | 7 | 1 | 25 | 19 | 70.15193
1 | 100 | 3 | 0.007348509 | 0 | 0 | 0 | 1 | 7.5 | 1 | 25 | 20 | 50
1 | 100 | 12 | 0.004897075 | 0 | 0 | 0.5 | 0.2 | 4.9 | 1 | 25 | 37 | 100
1 | 500 | 5 | 0.003381421 | 0 | 0 | 0.122 | 0.2 | 5.98 | 1 | 19 | 27 | 70.15193
1 | 50 | 9 | 0.005817307 | 0 | 0 | 0 | 0.5 | 4.7 | 0 | 25 | 67.712 | 98
1 | 20 | 11 | 0.004897075 | 0 | 0 | 0 | 1 | 7 | 0 | 27 | 203.9206 | 38.64
1 | 1000 | 9 | 0.2 | 1 | 0 | 0 | 1.37 | 5 | 1 | 25 | 324 | 34.72442
12 | 5 | 5 | 0.01064233 | 0 | 2 | 0.04 | 0.5 | 7 | 1 | 27 | 80.75 | 82
7 | 2000 | 3 | 0.45 | 1 | 0 | 0 | 0.14 | 7.2 | 1 | 23.5 | 1050 | 0
1 | 50 | 9 | 0.22 | 1 | 0 | 0.2 | 0.1 | 7.5 | 1 | 27 | 339 | 34.72442
1 | 1000 | 22 | 0.004605161 | 0 | 0 | 0 | 3.44 | 6 | 1 | 28 | 36 | 96
1 | 1000 | 6 | 0.0934 | 0 | 0 | 0 | 0.2 | 7.3 | 1 | 27 | 60.736 | 84
1 | 1000 | 5 | 0.003381421 | 0 | 0 | 0 | 2 | 7 | 1 | 27 | 51 | 70.15193
1 | 10000 | 5 | 0.004897075 | 0 | 0 | 0 | 1 | 7 | 0 | 25 | 4.32 | 99
1 | 1000 | 5 | 0.0098 | 0 | 0 | 0 | 5 | 7 | 0 | 27 | 9.8 | 98
10 | 980 | 25 | 0.0206 | 0 | 1 | 7 | 3.2 | 7 | 1 | 50 | 85 | 49
13 | 1000 | 16 | 0.006484481 | 0 | 0 | 0 | 0.345 | 7.2 | 1 | 30 | 133.8 | 62
1 | 10000 | 5 | 0.16 | 1 | 0 | 0 | 0.69 | 7.4 | 1 | 22 | 56.88 | 50
1 | 100 | 1 | 0.009282745 | 0 | 0 | 0.5 | 0.5 | 4.9 | 1 | 25 | 50 | 36
3 | 10000 | 11 | 0.019 | 0 | 2 | 0 | 0.78 | 7 | 0 | 25 | 14 | 70.15193
1 | 945 | 25 | 0.0206 | 0 | 1 | 7 | 0.76 | 7 | 1 | 50 | 23 | 87
1 | 500 | 29 | 0.005817307 | 0 | 0 | 5 | 2 | 8.2 | 1 | 20 | 54 | 80
1 | 30 | 9 | 0.005817307 | 0 | 0 | 0 | 0.5 | 3 | 0 | 25 | 72.7168 | 77.6
7 | 1000 | 7 | 0.0175 | 0 | 0 | 0 | 2 | 6 | 1 | 27 | 53 | 93.6
1 | 100 | 2 | 0.005817307 | 0 | 0 | 0.5 | 0.5 | 4.9 | 1 | 25 | 28 | 7
4 | 1000 | 15 | 0.004271461 | 0 | 0 | 0 | 0.345 | 7.2 | 1 | 30 | 16.6 | 89
1 | 1400 | 9 | 0.2 | 1 | 0 | 0 | 0.14 | 7.4 | 1 | 22 | 70.92 | 34.72442
9 | 100 | 5 | 0.003381421 | 0 | 2 | 0.04 | 0.5 | 7 | 0 | 27 | 16 | 19.5
1 | 50 | 5 | 0.007348509 | 0 | 0 | 0 | 0.01 | 6 | 1 | 25 | 80.92202 | 16.2
1 | 1000 | 11 | 0.007348509 | 0 | 0 | 0 | 0.35 | 7 | 1 | 23 | 250.8 | 70.15193
1 | 1000 | 6 | 0.0864 | 0 | 0 | 0 | 0.2 | 7.3 | 1 | 27 | 48 | 82.6
1 | 100 | 23 | 0.22 | 1 | 0 | 0 | 1.37 | 5 | 1 | 20 | 219 | 34.72442
1 | 200 | 26 | 0.1 | 0 | 1 | 0 | 0.98 | 5 | 1 | 25 | 110.3436 | 0.05
1 | 20 | 7 | 0.007348509 | 0 | 0 | 0.278 | 3.5 | 5.8 | 1 | 23 | 100 | 70.15193
1 | 5000 | 9 | 0.2 | 1 | 0 | 0 | 0.14 | 7.4 | 1 | 22 | 38.16 | 34.72442
6 | 1000 | 23 | 0.02 | 0 | 0 | 0.476 | 0.05 | 7.4 | 1 | 25 | 2.52 | 23
14 | 1000 | 22 | 0.004605161 | 0 | 0 | 0 | 3.44 | 6 | 1 | 28 | 68 | 85
10 | 4900 | 25 | 0.0206 | 0 | 1 | 7 | 0.5 | 7 | 1 | 50 | 18 | 55
1 | 250 | 29 | 0.14 | 1 | 1 | 3.28 | 1 | 4 | 0 | 30 | 623.8808 | 91.7
1 | 100 | 3 | 0.2 | 1 | 2 | 0 | 0.072 | 7 | 0 | 27 | 62 | 34.72442
1 | 10000 | 5 | 0.002676837 | 0 | 0 | 2 | 2 | 7 | 1 | 25 | 38.34 | 70.15193
4 | 1000 | 16 | 0.00561432 | 0 | 0 | 0 | 0.345 | 7.2 | 1 | 30 | 76.2 | 74.6
1 | 500 | 5 | 0.008424799 | 0 | 2 | 0.04 | 0.5 | 7 | 1 | 27 | 27.72 | 80.7
7 | 2000 | 4 | 0.45 | 1 | 0 | 0 | 0.69 | 4.7 | 1 | 23.5 | 810 | 0
1 | 100 | 3 | 0.007348509 | 0 | 0 | 0 | 1 | 7.5 | 0 | 25 | 19 | 43.8
11 | 50 | 9 | 0.22 | 1 | 0 | 0.2 | 0.1 | 7.5 | 1 | 27 | 59 | 34.72442
1 | 500 | 5 | 0.003381421 | 0 | 0 | 0.122 | 0.2 | 3.78 | 1 | 19 | 19.2 | 70.15193
10 | 980 | 25 | 0.0206 | 0 | 1 | 7 | 1.73 | 7 | 1 | 50 | 55 | 33
10 | 4900 | 25 | 0.0206 | 0 | 1 | 7 | 2.2 | 7 | 1 | 50 | 45.3 | 59
1 | 10 | 3 | 0.009203857 | 0 | 0 | 0 | 1 | 7 | 1 | 20 | 158.1 | 70.15193
1 | 100 | 3 | 0.2 | 1 | 2 | 0 | 0.027 | 7 | 0 | 27 | 26 | 34.72442
1 | 50 | 33 | 0.007588443 | 0 | 2 | 0.04 | 0.5 | 7 | 0 | 25 | 22.75 | 10
1 | 1000 | 5 | 0.002 | 0 | 0 | 0 | 5 | 7 | 0 | 27 | 0 | 98
1 | 1000 | 3 | 0.2 | 1 | 0 | 0.01 | 1.72 | 7.4 | 1 | 24 | 21 | 34.72442
1 | 100 | 3 | 0.007348509 | 0 | 0 | 0 | 1 | 7.5 | 1 | 25 | 22.8 | 50
1 | 10000 | 5 | 0.002676837 | 0 | 0 | 2 | 2 | 7 | 0 | 25 | 46.8 | 99.7
1 | 2000 | 7 | 0.006420502 | 0 | 0 | 0 | 2 | 7.5 | 1 | 27 | 60 | 90.7
1 | 500 | 5 | 0.003381421 | 0 | 0 | 0.122 | 0.2 | 7.46 | 1 | 19 | 35 | 70.15193
1 | 50 | 11 | 0.2 | 1 | 0 | 0.4 | 2.04 | 5.3 | 1 | 25 | 182 | 5.5
1 | 50 | 5 | 0.004897075 | 0 | 2 | 0.04 | 0.5 | 8 | 1 | 27 | 80.92202 | 90
1 | 100 | 23 | 0.22 | 1 | 0 | 0 | 0.689 | 5 | 1 | 20 | 102 | 34.72442
1 | 250 | 29 | 0.14 | 1 | 1 | 3.28 | 1 | 4.9 | 1 | 30 | 623.8808 | 12
1 | 500 | 1 | 0.01064233 | 0 | 0 | 1.6 | 0.7 | 3 | 1 | 30 | 406.8 | 54.7
1 | 20 | 7 | 0.007348509 | 0 | 0 | 0.278 | 1 | 4.7 | 1 | 23 | 32.6 | 70.15193
1 | 8000 | 3 | 0.22 | 1 | 0 | 0 | 0.14 | 7 | 0 | 20 | 33.67949 | 34.72442
1 | 1000 | 24 | 0.04 | 0 | 1 | 2 | 7 | 6.8 | 1 | 27 | 58.464 | 94
1 | 1000 | 24 | 0.04 | 0 | 1 | 2 | 2 | 4.8 | 1 | 27 | 32.76 | 94
12 | 5 | 5 | 0.01064233 | 0 | 2 | 0.04 | 0.5 | 7 | 1 | 27 | 104.125 | 80.44
7 | 1000 | 7 | 0.0175 | 0 | 0 | 0 | 2 | 4 | 1 | 27 | 40.7 | 96
1 | 1000 | 24 | 0.04 | 0 | 1 | 2 | 2 | 3.8 | 1 | 27 | 20.16 | 83
1 | 10 | 3 | 0.009203857 | 0 | 0 | 0 | 1 | 9 | 1 | 20 | 137.1 | 70.15193
1 | 500 | 1 | 0.005817307 | 0 | 0 | 0.03 | 0.2 | 8 | 1 | 25 | 6.84 | 95
1 | 5000 | 11 | 0.002676837 | 0 | 0 | 0.026 | 1.38 | 6.15 | 0 | 30 | 21.888 | 100
1 | 1000 | 5 | 0.003381421 | 0 | 0 | 0 | 2 | 7 | 0 | 27 | 48 | 70.15193
1 | 250 | 12 | 0.007348509 | 0 | 0 | 0 | 2 | 7 | 0 | 25 | 37 | 81.2
7 | 100 | 14 | 0.45 | 1 | 0 | 0 | 0.14 | 7.2 | 1 | 23.5 | 108 | 0
1 | 10000 | 28 | 0.003876677 | 0 | 1 | 2 | 2 | 7 | 0 | 25 | 46.8 | 99.8
11 | 1000 | 16 | 0.006484481 | 0 | 0 | 0 | 0.345 | 7.2 | 1 | 30 | 87.4 | 77.2
1 | 945 | 25 | 0.0206 | 0 | 1 | 7 | 1.73 | 7 | 1 | 50 | 36 | 86
1 | 945 | 25 | 0.0206 | 0 | 1 | 7 | 2.8 | 7 | 1 | 50 | 53.5 | 88
1 | 1000 | 7 | 0.0175 | 0 | 0 | 0 | 2 | 6 | 1 | 27 | 141 | 39.87
1 | 500 | 1 | 0.01064233 | 0 | 0 | 1.6 | 0.7 | 5 | 1 | 30 | 95.4 | 38.4
1 | 500 | 1 | 0.004897075 | 0 | 0 | 1.6 | 0.7 | 5 | 1 | 30 | 39.168 | 11.8
11 | 1000 | 16 | 0.004271461 | 0 | 0 | 0 | 0.345 | 7.2 | 1 | 30 | 21.6 | 91.5
9 | 1000 | 5 | 0.45 | 1 | 0 | 0 | 0.082 | 10 | 1 | 22 | 258.687 | 34.72442
1 | 1500 | 1 | 0.007348509 | 0 | 0 | 0.03 | 0.4 | 8 | 1 | 25 | 41.76 | 95
1 | 50 | 5 | 0.005817307 | 0 | 0 | 0.1 | 2 | 7 | 0 | 27 | 56.7 | 70.15193
1 | 100 | 1 | 0.005817307 | 0 | 0 | 0.5 | 0.5 | 4.9 | 1 | 25 | 26 | 88
1 | 1000 | 7 | 0.0175 | 0 | 0 | 0 | 2 | 4 | 1 | 27 | 77 | 71.4
7 | 1000 | 7 | 0.0175 | 0 | 0 | 0 | 2 | 4.8 | 1 | 27 | 46.3 | 95
3 | 1000 | 23 | 0.02 | 0 | 0 | 0.476 | 0.05 | 7.4 | 1 | 25 | 1.44 | 65
1 | 500 | 9 | 0.2 | 1 | 0 | 0 | 0.6 | 7.7 | 1 | 27 | 2704 | 34.72442
7 | 1000 | 7 | 0.0175 | 0 | 0 | 0 | 2 | 6 | 1 | 27 | 53.7 | 98.2
1 | 10000 | 5 | 0.004897075 | 0 | 0 | 2 | 2 | 7 | 0 | 25 | 90 | 99.4
1 | 10 | 11 | 0.2 | 1 | 0 | 1.5 | 2.04 | 5.3 | 1 | 25 | 4768 | 86
1 | 945 | 25 | 0.0206 | 0 | 1 | 7 | 0.5 | 7 | 1 | 50 | 18 | 86
9 | 1000 | 6 | 0.003595764 | 0 | 0 | 0 | 2 | 7 | 0 | 27 | 34 | 70.15193
1 | 10000 | 5 | 0.002676837 | 0 | 0 | 2 | 2 | 7.5 | 0 | 25 | 16.7 | 70.15193
1 | 4000 | 3 | 0.45 | 1 | 0 | 0 | 0.14 | 4.7 | 1 | 23.5 | 900 | 0
1 | 1000 | 1 | 0.007348509 | 0 | 0 | 0.03 | 0.4 | 8 | 1 | 25 | 33.48 | 68
1 | 1000 | 9 | 0.1 | 0 | 0 | 0 | 0.345 | 8 | 0 | 25 | 90 | 70.15193
1 | 945 | 25 | 0.0206 | 0 | 1 | 7 | 0.75 | 7 | 1 | 50 | 25.2 | 87
1 | 4000 | 3 | 0.22 | 1 | 0 | 0 | 0.14 | 7 | 0 | 20 | 151.0624 | 34.72442
1 | 500 | 9 | 0.2 | 1 | 0 | 0 | 0.14 | 7.4 | 1 | 22 | 92.88 | 34.72442
1 | 20 | 11 | 0.004897075 | 0 | 0 | 0 | 1 | 7 | 1 | 27 | 382.0635 | 70.15193
1 | 250 | 11 | 0.2 | 1 | 0 | 0.4 | 2.04 | 5.3 | 1 | 25 | 158 | 6.5
1 | 300 | 5 | 0.004271461 | 0 | 0 | 0 | 1 | 9 | 0 | 20 | 38 | 90
1 | 945 | 25 | 0.0206 | 0 | 1 | 7 | 1.7 | 7 | 1 | 50 | 37 | 86
1 | 1000 | 3 | 0.025 | 0 | 0 | 0.126 | 1 | 7 | 1 | 27 | 287 | 67
1 | 1000 | 5 | 0.45 | 1 | 0 | 0 | 0.082 | 5 | 1 | 22 | 59.697 | 34.72442
1 | 80 | 9 | 0.005817307 | 0 | 0 | 0 | 0.5 | 4.7 | 0 | 25 | 64.9152 | 57.7
1 | 8000 | 1 | 0.007348509 | 0 | 0 | 2 | 1 | 6.8 | 1 | 8 | 172.8 | 98
1 | 1800 | 5 | 0.22 | 1 | 0 | 0 | 0.5 | 4.5 | 0 | 27 | 17.4 | 34.72442
1 | 100 | 30 | 0.19 | 1 | 0 | 0.5 | 0.8 | 4.9 | 1 | 25 | 202 | 0
13 | 1000 | 16 | 0.00561432 | 0 | 0 | 0 | 0.345 | 7.2 | 1 | 30 | 90.1 | 67.5
1 | 945 | 25 | 0.0206 | 0 | 1 | 7 | 3.4 | 7 | 1 | 50 | 62 | 96
1 | 500 | 1 | 0.007348509 | 0 | 0 | 1.6 | 0.7 | 3 | 1 | 30 | 338.4 | 31.7
1 | 12000 | 5 | 0.1 | 0 | 0 | 0.3 | 1 | 7 | 0 | 20 | 94.57 | 70.15193
9 | 1000 | 5 | 0.45 | 1 | 0 | 0 | 0.082 | 3 | 1 | 22 | 119.394 | 34.72442
1 | 50 | 5 | 0.007348509 | 0 | 0 | 0 | 0.01 | 6 | 1 | 25 | 80.92202 | 21
1 | 10 | 3 | 0.009203857 | 0 | 0 | 0 | 1 | 4.7 | 1 | 20 | 36 | 70.15193
13 | 1000 | 22 | 0.004605161 | 0 | 0 | 0 | 3.44 | 6 | 1 | 28 | 68 | 87
1 | 2500 | 11 | 0.2 | 1 | 0 | 0.4 | 2.04 | 5.3 | 1 | 25 | 1640 | 98.6
10 | 4900 | 25 | 0.14 | 1 | 1 | 7 | 1.5 | 7 | 1 | 50 | 252 | 8
1 | 10 | 3 | 0.009203857 | 0 | 0 | 0 | 1 | 3 | 1 | 20 | 87.9 | 70.15193
1 | 100 | 12 | 0.004897075 | 0 | 0 | 0.5 | 0.8 | 4.9 | 1 | 25 | 105 | 100
1 | 2000 | 8 | 0.007360874 | 0 | 0 | 0 | 2 | 4.8 | 1 | 27 | 86 | 60.1
1 | 1000 | 9 | 0.1 | 0 | 0 | 0 | 0.25 | 6.8 | 0 | 25 | 153 | 70.15193
4 | 1000 | 22 | 0.004605161 | 0 | 0 | 0 | 3.44 | 6 | 1 | 28 | 49 | 86
1 | 10000 | 28 | 0.003876677 | 0 | 1 | 2 | 2 | 7 | 1 | 25 | 48.6 | 70.15193
4 | 1000 | 22 | 0.004605161 | 0 | 0 | 0 | 3.44 | 6 | 1 | 28 | 77 | 80
1 | 20 | 7 | 0.007348509 | 0 | 0 | 0.278 | 1 | 4.7 | 1 | 23 | 51 | 70.15193
1 | 500 | 29 | 0.005817307 | 0 | 0 | 5 | 2 | 7.1 | 0 | 20 | 7.56 | 84
1 | 2.5 | 5 | 0.26 | 1 | 0 | 0 | 1 | 8.1 | 1 | 27 | 623.8808 | 44
1 | 100 | 2 | 0.007348509 | 0 | 0 | 0.5 | 0.5 | 4.9 | 1 | 25 | 210 | 2
1 | 10000 | 28 | 0.003876677 | 0 | 1 | 2 | 2 | 7 | 1 | 25 | 28.8 | 70.15193
1 | 80 | 5 | 0.22 | 1 | 1 | 0.01083236 | 1.5 | 6.9 | 0 | 24 | 30 | 97
1 | 2000 | 3 | 0.22 | 1 | 0 | 0 | 0.14 | 7 | 0 | 20 | 123.8217 | 34.72442
1 | 20 | 7 | 0.007348509 | 0 | 0 | 0.278 | 0.2 | 5.8 | 1 | 23 | 29.35 | 98
14 | 1000 | 3 | 1.44 | 1 | 0 | 0 | 3 | 7.2 | 1 | 27 | 15.58 | 36
1 | 1000 | 3 | 1.29 | 1 | 0 | 0 | 3 | 7.2 | 1 | 27 | 8.84 | 72
1 | 500 | 5 | 0.003381421 | 0 | 0 | 0.122 | 0.2 | 7.46 | 1 | 19 | 28.9 | 70.15193
1 | 945 | 25 | 0.0206 | 0 | 1 | 7 | 1.2 | 7 | 1 | 50 | 30 | 83
1 | 10000 | 5 | 0.004897075 | 0 | 0 | 2 | 2 | 7 | 1 | 25 | 88.56 | 70.15193
1 | 500 | 20 | 0.0108 | 0 | 0 | 0 | 2 | 7 | 0 | 27 | 78 | 98
1 | 1500 | 1 | 0.007348509 | 0 | 0 | 0.03 | 0.4 | 8 | 1 | 25 | 35.64 | 93
1 | 1000 | 5 | 0.45 | 1 | 0 | 0 | 0.082 | 10 | 1 | 22 | 79.596 | 34.72442
1 | 1000 | 16 | 0.00561432 | 0 | 0 | 0 | 0.345 | 7.2 | 1 | 30 | 37.4 | 88.5
14 | 1000 | 22 | 0.005158276 | 0 | 0 | 0 | 3.44 | 6 | 1 | 28 | 73 | 85
10 | 980 | 25 | 0.0206 | 0 | 1 | 7 | 0.55 | 7 | 1 | 50 | 26 | 28
14 | 1000 | 3 | 1.25 | 1 | 0 | 0 | 3 | 7.2 | 1 | 27 | 1.19 | 74
1 | 1000 | 6 | 0.003595764 | 0 | 0 | 0 | 2 | 7 | 1 | 27 | 213 | 70.15193
1 | 1000 | 22 | 0.003876677 | 0 | 0 | 0 | 3.44 | 6 | 1 | 28 | 50 | 95
1 | 250 | 11 | 0.2 | 1 | 0 | 0.4 | 2.04 | 5.3 | 1 | 25 | 3192 | 99.5
9 | 1000 | 5 | 0.003381421 | 0 | 0 | 0 | 2 | 7 | 1 | 27 | 43 | 70.15193
1 | 1000 | 4 | 0.03 | 0 | 0 | 0.126 | 1 | 7 | 1 | 27 | 336 | 89
1 | 2000 | 8 | 0.006680555 | 0 | 0 | 0 | 2 | 6 | 1 | 27 | 76 | 55
7 | 2000 | 10 | 0.6 | 1 | 0 | 0 | 0.69 | 4.7 | 1 | 23.5 | 100 | 0
1 | 10000 | 28 | 0.005817307 | 0 | 1 | 3 | 2 | 7 | 1 | 25 | 92.4 | 70.15193
1 | 200 | 27 | 0.1 | 0 | 1 | 0 | 0.98 | 7 | 1 | 25 | 82.656 | 5
1 | 30 | 9 | 0.005817307 | 0 | 0 | 0 | 0.5 | 4.7 | 0 | 25 | 68.05792 | 100
9 | 500 | 9 | 0.2 | 1 | 0 | 0 | 0.6 | 7.7 | 1 | 27 | 853 | 34.72442
10 | 4900 | 25 | 0.14 | 1 | 1 | 7 | 1 | 7 | 1 | 50 | 216 | 5
4 | 1000 | 2 | 0.007348509 | 0 | 0 | 0 | 1 | 7.4 | 1 | 27 | 126 | 24.02
1 | 500 | 1 | 0.007348509 | 0 | 0 | 0.03 | 0.8 | 8 | 1 | 25 | 62.28 | 36
1 | 1000 | 9 | 0.2 | 1 | 0 | 0 | 0.137 | 5 | 1 | 25 | 72 | 34.72442
1 | 4000 | 3 | 0.45 | 1 | 0 | 0 | 0.69 | 7.2 | 1 | 23.5 | 7030 | 0
1 | 20 | 11 | 0.004897075 | 0 | 0 | 0 | 1 | 8 | 0 | 27 | 239.3651 | 70.15193
7 | 2000 | 13 | 0.45 | 1 | 0 | 0 | 0.14 | 4.7 | 1 | 23.5 | 100 | 0
1 | 250 | 29 | 0.14 | 1 | 1 | 3.28 | 1 | 4.9 | 1 | 30 | 623.8808 | 22
1 | 500 | 20 | 0.0148 | 0 | 0 | 0 | 2 | 7 | 0 | 27 | 116 | 98
7 | 2000 | 14 | 0.45 | 1 | 0 | 0 | 0.69 | 7.2 | 1 | 23.5 | 140 | 0
1 | 945 | 25 | 0.0206 | 0 | 1 | 7 | 2.2 | 7 | 1 | 50 | 45.3 | 87
11 | 500 | 6 | 0.004451118 | 0 | 0 | 0.287 | 3.5 | 7 | 1 | 22 | 26 | 98.1
1 | 1000 | 5 | 0.0866 | 0 | 0 | 0 | 0.2 | 7.3 | 1 | 27 | 49.98 | 94.2
1 | 100 | 1 | 0.007348509 | 0 | 0 | 0.5 | 0.2 | 4.9 | 1 | 25 | 33 | 70
1 | 20 | 7 | 0.007348509 | 0 | 0 | 0.278 | 5 | 5.8 | 1 | 23 | 100 | 70.15193
10 | 4900 | 25 | 0.0206 | 0 | 1 | 7 | 0.25 | 7 | 1 | 50 | 9 | 28
1 | 250 | 29 | 0.14 | 1 | 1 | 3.28 | 1 | 9 | 0 | 30 | 623.8808 | 100
1 | 500 | 5 | 0.003381421 | 0 | 0 | 0.122 | 0.2 | 3.78 | 1 | 19 | 18.4 | 70.15193
14 | 1000 | 22 | 0.003876677 | 0 | 0 | 0 | 3.44 | 6 | 1 | 28 | 60 | 86
1 | 10000 | 5 | 0.004897075 | 0 | 0 | 2 | 2 | 7 | 0 | 25 | 97.2 | 70.15193
1 | 100 | 2 | 0.005817307 | 0 | 0 | 0.5 | 0.8 | 4.9 | 1 | 25 | 75 | 6
9 | 1000 | 5 | 0.003381421 | 0 | 0 | 0 | 2 | 7 | 1 | 27 | 43 | 70.15193
1 | 100 | 23 | 0.22 | 1 | 0 | 0 | 0.137 | 5 | 1 | 20 | 146 | 34.72442
9 | 1000 | 6 | 0.003595764 | 0 | 0 | 0 | 2 | 7 | 1 | 27 | 231 | 70.15193
1 | 190 | 25 | 0.0206 | 0 | 1 | 7 | 1.2 | 7 | 1 | 50 | 45 | 64
1 | 10000 | 11 | 0.2 | 1 | 0 | 1.5 | 2.04 | 5.3 | 1 | 25 | 48 | 10.8
1 | 1000 | 11 | 0.004897075 | 0 | 0 | 0 | 1.24 | 7 | 1 | 23 | 264 | 70.15193
1 | 1000 | 4 | 0.0179 | 0 | 0 | 0 | 3.44 | 7 | 0 | 25 | 80.5 | 93
1 | 250 | 29 | 0.14 | 1 | 1 | 3.28 | 1 | 6 | 0 | 30 | 623.8808 | 100
1 | 50 | 5 | 0.008424799 | 0 | 2 | 0.04 | 0.5 | 8 | 1 | 27 | 80.92202 | 40
1 | 1000 | 5 | 0.007348509 | 0 | 0 | 0 | 0.28 | 7 | 1 | 23 | 144 | 70.15193
4 | 1000 | 2 | 0.007348509 | 0 | 0 | 0 | 1 | 7.4 | 1 | 27 | 21 | 21.22
1 | 20000 | 1 | 0.007348509 | 0 | 0 | 2 | 3 | 6.8 | 1 | 8 | 115.2 | 98
1 | 20 | 7 | 0.007348509 | 0 | 0 | 0.278 | 2 | 5.8 | 1 | 23 | 103 | 70.15193
9 | 1000 | 6 | 0.003595764 | 0 | 0 | 0 | 2 | 10.4 | 0 | 27 | 68 | 70.15193
1 | 10 | 3 | 0.009203857 | 0 | 0 | 0 | 1 | 3 | 1 | 20 | 102 | 70.15193
1 | 100 | 30 | 0.19 | 1 | 0 | 0.5 | 0.5 | 4.9 | 1 | 25 | 160 | 0
7 | 2000 | 14 | 0.45 | 1 | 0 | 0 | 0.69 | 4.7 | 1 | 23.5 | 97 | 0

## val
ProType | ProConc (ppm) | Mem Type | MemSize (micron) | MF/UF | MemShape | CFV (m/s) | TMP (bar) | pH | Salt | Temp (℃) | Steady Flux (LMH) | Rejection (%)
10 | 4900 | 25 | 0.14 | 1 | 1 | 7 | 1.25 | 7 | 1 | 50 | 237 | 5
1 | 1000 | 3 | 0.008958836 | 0 | 0 | 0 | 1.03 | 7 | 1 | 22 | 53 | 70
1 | 2000 | 9 | 0.2 | 1 | 0 | 0 | 0.14 | 7.4 | 1 | 22 | 37.944 | 34.72442
1 | 300 | 5 | 0.004271461 | 0 | 0 | 0 | 1 | 7.1 | 0 | 20 | 50 | 96
10 | 4900 | 25 | 0.0206 | 0 | 1 | 7 | 1.2 | 7 | 1 | 50 | 31.4 | 46
1 | 100 | 13 | 0.45 | 1 | 0 | 0 | 0.69 | 4.7 | 1 | 23.5 | 7000 | 0
1 | 1000 | 9 | 0.1 | 0 | 0 | 0 | 0.35 | 6.8 | 0 | 25 | 103.5 | 70.15193
13 | 1000 | 16 | 0.00561432 | 0 | 0 | 0 | 0.345 | 7.2 | 1 | 30 | 49.2 | 74.5
1 | 500 | 19 | 0.009 | 0 | 0 | 0 | 2 | 7 | 0 | 27 | 50 | 98
1 | 10000 | 28 | 0.003876677 | 0 | 1 | 3 | 2 | 7 | 1 | 25 | 43.2 | 70.15193
1 | 1500 | 1 | 0.007348509 | 0 | 0 | 0.03 | 0.4 | 8 | 1 | 25 | 46.8 | 96
1 | 20 | 4 | 0.0468 | 0 | 0 | 0 | 1 | 9 | 0 | 27 | 240.498 | 89.2
1 | 8000 | 1 | 0.007348509 | 0 | 0 | 1 | 1 | 6.8 | 1 | 8 | 144 | 98
1 | 20 | 11 | 0.004897075 | 0 | 0 | 0 | 1 | 7 | 0 | 80 | 266.6667 | 70.15193
1 | 1000 | 22 | 0.005158276 | 0 | 0 | 0 | 3.44 | 6 | 1 | 28 | 68 | 92
1 | 10000 | 28 | 0.005817307 | 0 | 1 | 2 | 2 | 7 | 0 | 25 | 72 | 99.3
10 | 4900 | 25 | 0.0206 | 0 | 1 | 7 | 3.4 | 7 | 1 | 50 | 62 | 77
1 | 500 | 20 | 0.0129 | 0 | 0 | 0 | 2 | 7 | 0 | 27 | 95 | 98
1 | 20 | 7 | 0.007348509 | 0 | 0 | 0.278 | 1 | 4.7 | 1 | 23 | 38 | 70.15193
4 | 1000 | 16 | 0.00561432 | 0 | 0 | 0 | 0.345 | 7.2 | 1 | 30 | 40.6 | 77.6
1 | 250 | 29 | 0.14 | 1 | 1 | 3.28 | 1 | 4.9 | 1 | 30 | 623.8808 | 12
4 | 1000 | 23 | 0.02 | 0 | 0 | 0.476 | 0.05 | 7.4 | 1 | 25 | 46.8 | 0
1 | 20 | 11 | 0.004897075 | 0 | 0 | 0 | 1 | 5 | 0 | 27 | 156.5079 | 70.15193
9 | 1000 | 5 | 0.45 | 1 | 0 | 0 | 0.082 | 7 | 1 | 22 | 228.8385 | 34.72442
1 | 20 | 4 | 0.0436 | 0 | 0 | 0 | 1 | 3 | 0 | 27 | 219.248 | 78.5
1 | 2000 | 9 | 0.2 | 1 | 0 | 0 | 0.14 | 7.4 | 1 | 22 | 48.96 | 34.72442
1 | 1000 | 22 | 0.004605161 | 0 | 0 | 0 | 3.44 | 6 | 1 | 28 | 62 | 94
1 | 945 | 25 | 0.14 | 1 | 1 | 7 | 0.75 | 7 | 1 | 50 | 186 | 15
1 | 10 | 3 | 0.009203857 | 0 | 0 | 0 | 1 | 7 | 1 | 23 | 152 | 45.5
3 | 1000 | 11 | 0.007348509 | 0 | 0 | 0 | 0.7 | 7.4 | 1 | 27 | 3.6 | 99.9
1 | 20 | 11 | 0.004897075 | 0 | 0 | 0 | 1 | 7 | 0 | 20 | 313.0159 | 70.15193
1 | 2000 | 9 | 0.2 | 1 | 0 | 0 | 0.14 | 7.4 | 1 | 22 | 61.2 | 34.72442
1 | 1000 | 7 | 0.0175 | 0 | 0 | 0 | 2 | 7.5 | 1 | 27 | 118 | 87.8
1 | 1000 | 2 | 0.009282745 | 0 | 0 | 0.094 | 0.2 | 6.8 | 1 | 8 | 27 | 30
7 | 2000 | 3 | 0.45 | 1 | 0 | 0 | 0.14 | 4.7 | 1 | 23.5 | 600 | 0
14 | 1000 | 3 | 1.18 | 1 | 0 | 0 | 3 | 7.2 | 1 | 27 | 1.03 | 78
7 | 100 | 14 | 0.45 | 1 | 0 | 0 | 0.14 | 4.7 | 1 | 23.5 | 176 | 0
9 | 100 | 5 | 0.003381421 | 0 | 2 | 0.04 | 0.5 | 8 | 1 | 27 | 80.92202 | 5
7 | 2000 | 13 | 0.45 | 1 | 0 | 0 | 0.69 | 7.2 | 1 | 23.5 | 135 | 0
1 | 20 | 7 | 0.007348509 | 0 | 0 | 0.278 | 1 | 7 | 1 | 23 | 194 | 50
1 | 250 | 29 | 0.14 | 1 | 1 | 3.28 | 1 | 3 | 0 | 30 | 623.8808 | 94.2
1 | 945 | 25 | 0.14 | 1 | 1 | 7 | 0.36 | 7 | 1 | 50 | 120 | 11
1 | 190 | 25 | 0.0206 | 0 | 1 | 7 | 2.2 | 7 | 1 | 50 | 64 | 78
1 | 10 | 3 | 0.009203857 | 0 | 0 | 0 | 1 | 7 | 1 | 20 | 210 | 70.15193
1 | 1000 | 3 | 0.15 | 1 | 0 | 0 | 2 | 7 | 0 | 27 | 83 | 34.72442
1 | 190 | 25 | 0.0206 | 0 | 1 | 7 | 0.55 | 7 | 1 | 50 | 26 | 63
1 | 30 | 9 | 0.005817307 | 0 | 0 | 0 | 0.5 | 6.6 | 0 | 25 | 72.7168 | 62.7
7 | 2000 | 3 | 0.45 | 1 | 0 | 0 | 0.69 | 7.2 | 1 | 23.5 | 1727 | 0
1 | 1000 | 16 | 0.004271461 | 0 | 0 | 0 | 0.345 | 7.2 | 1 | 30 | 14.6 | 94.6
1 | 10 | 9 | 0.005817307 | 0 | 0 | 0 | 0.5 | 5.7 | 0 | 25 | 68.448 | 100
1 | 100 | 3 | 0.2 | 1 | 2 | 0 | 0.057 | 7 | 0 | 27 | 50 | 34.72442
1 | 50 | 5 | 0.007348509 | 0 | 0 | 0 | 0.01 | 6 | 1 | 25 | 80.92202 | 0
1 | 500 | 5 | 0.008424799 | 0 | 2 | 0.04 | 0.5 | 7 | 1 | 27 | 30.8 | 80
11 | 500 | 5 | 0.004696511 | 0 | 0 | 0.287 | 3.5 | 7 | 1 | 22 | 2 | 95.2
1 | 100 | 13 | 0.45 | 1 | 0 | 0 | 0.14 | 7.2 | 1 | 23.5 | 1740 | 0
10 | 980 | 25 | 0.0206 | 0 | 1 | 7 | 0.25 | 7 | 1 | 50 | 10 | 4
1 | 500 | 1 | 0.005817307 | 0 | 0 | 0.03 | 0.6 | 8 | 1 | 25 | 16.452 | 99
1 | 40000 | 1 | 0.007348509 | 0 | 0 | 1 | 2 | 6.8 | 1 | 8 | 60.12 | 98
1 | 50 | 5 | 0.007348509 | 0 | 0 | 0 | 0.01 | 6 | 1 | 25 | 80.92202 | 10.1
1 | 500 | 5 | 0.003381421 | 0 | 0 | 0.122 | 0.2 | 3.78 | 1 | 19 | 25.4 | 70.15193
4 | 2000 | 9 | 0.2 | 1 | 0 | 0 | 0.6 | 7.7 | 1 | 27 | 640 | 34.72442
1 | 20 | 4 | 0.0436 | 0 | 0 | 0 | 1 | 4.7 | 0 | 27 | 216.16 | 78.5
1 | 10000 | 5 | 0.002676837 | 0 | 0 | 2 | 2 | 7 | 1 | 25 | 22.3 | 99.55
1 | 1000 | 5 | 0.01064233 | 0 | 0 | 0 | 0.14 | 7 | 1 | 23 | 117 | 70.15193
1 | 945 | 25 | 0.14 | 1 | 1 | 7 | 1.5 | 7 | 1 | 50 | 252 | 22
1 | 500 | 1 | 0.005817307 | 0 | 0 | 0.03 | 0.8 | 8 | 1 | 25 | 18 | 99
1 | 1000 | 16 | 0.00561432 | 0 | 0 | 0 | 0.345 | 7.2 | 1 | 30 | 22 | 90.5
1 | 500 | 1 | 0.007348509 | 0 | 0 | 0.03 | 0.4 | 8 | 1 | 25 | 57.6 | 91
1 | 1000 | 7 | 0.0175 | 0 | 0 | 0 | 2 | 6 | 1 | 27 | 107 | 79.8
1 | 50 | 5 | 0.007348509 | 0 | 0 | 0 | 0.01 | 6 | 1 | 25 | 80.92202 | 0
1 | 1000 | 3 | 0.0094 | 0 | 0 | 0 | 3.44 | 7 | 0 | 25 | 3.4 | 99.5
1 | 1000 | 3 | 1.25 | 1 | 0 | 0 | 3 | 7.2 | 1 | 27 | 3.19 | 80.3
4 | 500 | 9 | 0.2 | 1 | 0 | 0 | 0.6 | 7.7 | 1 | 27 | 3863 | 34.72442

## test
ProType | ProConc (ppm) | Mem Type | MemSize (micron) | MF/UF | MemShape | CFV (m/s) | TMP (bar) | pH | Salt | Temp (℃) | Steady Flux (LMH) | Rejection (%)
1 | 10000 | 28 | 0.003876677 | 0 | 1 | 2 | 2 | 7 | 1 | 25 | 28.8 | 99.64
1 | 500 | 20 | 0.0103 | 0 | 0 | 0 | 2 | 7 | 0 | 27 | 66 | 98
1 | 1000 | 6 | 0.003595764 | 0 | 0 | 0 | 2 | 7 | 1 | 27 | 130 | 70.15193
1 | 20 | 11 | 0.004897075 | 0 | 0 | 0 | 1 | 7 | 1 | 27 | 216.3492 | 38
4 | 1000 | 1 | 0.007348509 | 0 | 0 | 0 | 1 | 7.4 | 1 | 27 | 92 | 23.04
10 | 4900 | 25 | 0.14 | 1 | 1 | 7 | 0.36 | 7 | 1 | 50 | 120 | 0
7 | 1000 | 7 | 0.0175 | 0 | 0 | 0 | 2 | 7.5 | 1 | 27 | 48 | 98.4
1 | 3000 | 5 | 0.1 | 0 | 0 | 0.3 | 1 | 7 | 0 | 20 | 138.96 | 70.15193
1 | 1000 | 3 | 0.22 | 1 | 0 | 0 | 0.14 | 7 | 0 | 20 | 158.4917 | 34.72442
1 | 1000 | 6 | 0.1052 | 1 | 0 | 0 | 0.2 | 7.3 | 1 | 27 | 64.38 | 81
1 | 2000 | 7 | 0.006420502 | 0 | 0 | 0 | 2 | 4 | 1 | 27 | 18.1 | 94.7
1 | 1000 | 6 | 0.0853 | 0 | 0 | 0 | 0.2 | 7.3 | 1 | 27 | 56.58 | 83
1 | 80 | 9 | 0.005817307 | 0 | 0 | 0 | 0.5 | 3 | 0 | 25 | 71.42144 | 83
1 | 20 | 4 | 0.0436 | 0 | 0 | 0 | 1 | 9 | 0 | 27 | 276.376 | 78.5
1 | 10000 | 5 | 0.004897075 | 0 | 0 | 2 | 2 | 7 | 1 | 25 | 57.6 | 99.61
1 | 500 | 5 | 0.008424799 | 0 | 2 | 0.04 | 0.5 | 7 | 0 | 27 | 89.6 | 4.5
1 | 1000 | 3 | 0.22 | 1 | 0 | 0 | 0.14 | 7 | 0 | 20 | 101.5338 | 34.72442
1 | 700 | 1 | 0.005528934 | 0 | 0 | 0.16 | 1.6 | 6 | 0 | 23 | 25.5 | 70.15193
1 | 1000 | 9 | 0.2 | 1 | 0 | 0 | 0.689 | 5 | 1 | 25 | 324 | 34.72442
1 | 200 | 27 | 0.1 | 0 | 1 | 0 | 0.98 | 3 | 1 | 25 | 85.68 | 1.2
1 | 4000 | 13 | 0.45 | 1 | 0 | 0 | 0.69 | 7.2 | 1 | 23.5 | 7115 | 0
1 | 100 | 11 | 0.007348509 | 0 | 0 | 0.5 | 0.8 | 4.9 | 1 | 25 | 129 | 59
7 | 1000 | 7 | 0.0175 | 0 | 0 | 0 | 2 | 6.8 | 1 | 27 | 36 | 98.3
1 | 30 | 9 | 0.005817307 | 0 | 0 | 0 | 0.5 | 4.1 | 0 | 25 | 71.1712 | 100
9 | 100 | 5 | 0.003381421 | 0 | 2 | 0.04 | 0.5 | 7 | 1 | 27 | 20 | 33
1 | 20 | 7 | 0.007348509 | 0 | 0 | 0.278 | 1 | 9 | 1 | 23 | 207 | 70.15193
8 | 2000 | 9 | 0.2 | 1 | 0 | 0 | 0.14 | 7.4 | 1 | 22 | 37.61278 | 34.72442
1 | 200 | 26 | 0.1 | 0 | 1 | 0 | 0.98 | 4 | 1 | 25 | 155.52 | 2
1 | 20 | 7 | 0.007348509 | 0 | 0 | 0.278 | 0.5 | 5.8 | 1 | 23 | 75 | 70.15193
1 | 100 | 2 | 0.005817307 | 0 | 0 | 0.5 | 0.2 | 4.9 | 1 | 25 | 17 | 85
1 | 10000 | 11 | 0.007348509 | 0 | 0 | 0 | 0.7 | 7.4 | 1 | 27 | 3.96 | 91
12 | 49000 | 5 | 0.007348509 | 0 | 0 | 3.1 | 1.1 | 6.7 | 0 | 42 | 0.9 | 70.15193
1 | 1000 | 5 | 0.45 | 1 | 0 | 0 | 0.082 | 7 | 1 | 22 | 53.7273 | 34.72442
1 | 500 | 1 | 0.007348509 | 0 | 0 | 1.6 | 0.7 | 5 | 1 | 30 | 75.6 | 34.6
1 | 20 | 11 | 0.004897075 | 0 | 0 | 0 | 1 | 4 | 0 | 27 | 133.4921 | 70.15193
1 | 1000 | 23 | 0.22 | 1 | 0 | 0 | 0.689 | 5 | 1 | 20 | 40 | 34.72442
1 | 1000 | 9 | 0.1 | 0 | 0 | 0 | 0.5 | 6.8 | 0 | 25 | 72 | 70.15193
10 | 4900 | 25 | 0.14 | 1 | 1 | 7 | 0.75 | 7 | 1 | 50 | 186 | 5
1 | 80 | 9 | 0.005817307 | 0 | 0 | 0 | 0.5 | 4.1 | 0 | 25 | 68.08 | 74
1 | 20000 | 1 | 0.007348509 | 0 | 0 | 1.5 | 2 | 6.8 | 1 | 8 | 100.8 | 98
10 | 4900 | 25 | 0.0206 | 0 | 1 | 7 | 1.2 | 7 | 1 | 50 | 30 | 46
1 | 20 | 11 | 0.004897075 | 0 | 0 | 0 | 1 | 7 | 1 | 27 | 308.4127 | 70.15193
1 | 20 | 11 | 0.004897075 | 0 | 0 | 0 | 1 | 7 | 1 | 27 | 331.4286 | 67.15
1 | 10000 | 5 | 0.16 | 1 | 0 | 0 | 0.69 | 7.4 | 1 | 22 | 42.92 | 50
1 | 1000 | 2 | 0.005395772 | 0 | 0 | 0.094 | 0.5 | 6.8 | 1 | 8 | 8.64 | 99.7
1 | 2000 | 7 | 0.006420502 | 0 | 0 | 0 | 2 | 4.8 | 1 | 27 | 24.7 | 95.8
1 | 200 | 26 | 0.1 | 0 | 1 | 0.3 | 0.98 | 5 | 1 | 25 | 35.6796 | 0.84
1 | 10 | 3 | 0.009203857 | 0 | 0 | 0 | 1 | 3 | 0 | 20 | 115.8 | 70.15193
1 | 20000 | 1 | 0.007348509 | 0 | 0 | 1 | 1 | 6.8 | 1 | 8 | 72 | 98
1 | 500 | 1 | 0.007348509 | 0 | 0 | 0.03 | 0.4 | 8 | 1 | 25 | 46.8 | 63
1 | 1800 | 5 | 0.22 | 1 | 0 | 0 | 0.5 | 7 | 0 | 27 | 37.7 | 34.72442
11 | 500 | 6 | 0.005062129 | 0 | 0 | 0.287 | 3.5 | 7 | 1 | 22 | 26 | 95.8
1 | 1000 | 6 | 0.004451118 | 0 | 0 | 0.287 | 3.5 | 7 | 1 | 22 | 35 | 98.2
1 | 100 | 2 | 0.007348509 | 0 | 0 | 0.5 | 0.2 | 4.9 | 1 | 25 | 89 | 4
14 | 1000 | 22 | 0.004605161 | 0 | 0 | 0 | 3.44 | 6 | 1 | 28 | 40 | 92
1 | 2000 | 8 | 0.007360874 | 0 | 0 | 0 | 2 | 6 | 1 | 27 | 101 | 42
1 | 100 | 12 | 0.004897075 | 0 | 0 | 0.5 | 0.5 | 4.9 | 1 | 25 | 85 | 100
1 | 80 | 9 | 0.005817307 | 0 | 0 | 0 | 0.5 | 6.6 | 0 | 25 | 71.42144 | 77.3
1 | 100 | 3 | 0.2 | 1 | 2 | 0 | 0.042 | 7 | 0 | 27 | 40 | 34.72442
1 | 1000 | 5 | 0.004696511 | 0 | 0 | 0.287 | 3.5 | 7 | 1 | 22 | 3 | 95.8
1 | 50 | 9 | 0.005817307 | 0 | 0 | 0 | 0.5 | 6.6 | 0 | 25 | 72.4224 | 72.6
11 | 500 | 6 | 0.004586457 | 0 | 0 | 0.287 | 3.5 | 7 | 1 | 22 | 20 | 97
1 | 4 | 7 | 0.007348509 | 0 | 0 | 0.278 | 1 | 5.8 | 1 | 23 | 92.7 | 70.15193
1 | 20 | 7 | 0.007348509 | 0 | 0 | 0.417 | 1 | 5.8 | 1 | 23 | 138 | 70.15193
1 | 500 | 1 | 0.005817307 | 0 | 0 | 0.03 | 0.4 | 8 | 1 | 25 | 10.332 | 97
10 | 980 | 25 | 0.0206 | 0 | 1 | 7 | 0.41 | 7 | 1 | 50 | 19 | 25
1 | 1000 | 6 | 0.003595764 | 0 | 0 | 0 | 2 | 10.4 | 0 | 27 | 300 | 70.15193
14 | 1000 | 3 | 1.29 | 1 | 0 | 0 | 3 | 7.2 | 1 | 27 | 2.25 | 63
1 | 1800 | 5 | 0.22 | 1 | 0 | 0 | 0.5 | 11 | 0 | 27 | 49.3 | 34.72442
1 | 10000 | 5 | 0.004897075 | 0 | 0 | 2 | 2 | 7 | 1 | 25 | 60.48 | 70.15193
1 | 20 | 11 | 0.004897075 | 0 | 0 | 0 | 1 | 9 | 0 | 27 | 336.0317 | 70.15193
10 | 4900 | 25 | 0.0206 | 0 | 1 | 7 | 1.73 | 7 | 1 | 50 | 36 | 56
1 | 200 | 27 | 0.1 | 0 | 1 | 0 | 0.98 | 5 | 1 | 25 | 63.504 | 17.5